## LiIonDatabase
ID | composition | source | temperature | target | log_target | family | ChemicalFamily
1 | Li2Ti0.75Ta0.25O3.125 | 10.1016/j.fusengdes.2010.04.003 | 300 | 9e-05 | -4.045757491 | Rocksalt | Oxides
2 | Li2OHBr | 10.1002/aenm.201700971 | 22.06 | 5.4e-07 | -6.26760624 | Anti-Perovskite | Oxides and Other Anions
3 | Li2.4OH0.6Cl | 10.1002/aenm.201700971 | 26 | 8.9e-08 | -7.050609993 | Anti-Perovskite | Oxides and Other Anions
4 | Li2.1OH0.9Cl | 10.1002/aenm.201700971 | 26 | 8.05e-08 | -7.09420412 | Anti-Perovskite | Oxides and Other Anions
5 | Li2OHCl | 10.1002/aenm.201700971 | 26 | 7.11e-08 | -7.148130399 | Anti-Perovskite | Oxides and Other Anions
6 | Li2.7OH0.3Cl | 10.1002/aenm.201700971 | 26 | 7.3e-09 | -8.13667714 | Anti-Perovskite | Oxides and Other Anions
8 | Li6PO5Cl | 10.1002/zaac.201000121 | 25 | 1e-09 | -9 | Argyrodite | Oxides and Other Anions
14 | Li14ZnGe4O16 | 10.1016/0025-5408(78)90075-2 | 300 | 0.125 | -0.903089987 | LISICON | #N/A
15 | (YPO4)0.8(Li3PO4)0.2 | 10.1016/0167-2738(89)90457-8 | 600 | 0.037 | -1.431798276 | Zircon | #N/A
16 | (YPO4)0.8(Li3PO4)0.2 | 10.1016/0167-2738(89)90457-8 | 400 | 0.00054 | -3.26760624 | Zircon | #N/A
17 | Li7La3Zr2O12 | 10.1002/anie.200701144 | 24.85 | 0.000511 | -3.2915791 | Garnet | Oxides
18 | Li3.4Si0.4P0.6S4 | 10.1006/jssc.2002.9701 | 27 | 0.00064 | -3.193820026 | Thio-LISICON | Sulphides
19 | Li6.4La3Zr1.4Ta0.6O12 | 10.1039/C2JM31413D | 34 | 0.00206 | -2.68613278 | Garnet | Oxides
20 | Li7.06La3Zr1.94Y0.06O12 | 10.1016/j.elecom.2011.08.014 | 25 | 0.000956 | -3.019542108 | Garnet | Oxides
21 | Li6.4Al0.19La3Zr2O11.8 | 10.1016/j.jpowsour.2012.02.100 | 24.85 | 0.00031 | -3.508638306 | Garnet | Oxides
22 | La0.57Li0.29TiO3 | 10.1016/j.jpowsour.2012.11.098 | 26.85 | 0.0016 | -2.795880017 | Perovskite | Oxides
23 | Li6.5La3Zr1.75Te0.25O12 | 10.1016/j.jpowsour.2013.03.166 | 29.85 | 0.000107 | -3.972242795 | Garnet | Oxides
24 | Li7La3Zr2O12 | 10.1016/j.jssc.2009.05.020 | 24.85 | 1.63e-06 | -5.787812396 | Garnet | Oxides
25 | Li9.6P3S12 | 10.1038/nenergy.2016.30 | 24.85 | 0.00158 | -2.801342913 | Thio-LISICON | Sulphides
26 | Li1.3Al0.3Ti1.7(PO4)3 | 10.1016/j.ssi.2014.07.018 | 24.85 | 0.0062 | -2.207608311 | NASICON | Oxides
27 | Li1.3Al0.3Ti1.7(PO4)3 | 10.1016/j.ssi.2016.07.010 | 24.85 | 0.00121 | -2.91721463 | NASICON | Oxides
29 | Li1.2Ti1.8Sc0.2(PO4)3 | 10.1021/acs.inorgchem.6b02274 | 25 | 0.000231 | -3.63638802 | NASICON | Oxides
30 | Li1.6Al0.6Ge0.8(PO4)3 | 10.1021/cm021717j | 24.85 | 0.0007 | -3.15490196 | NASICON | Oxides
31 | Li6.55La3Zr2Ga0.9O12 | 10.1021/cm5008069 | 24.85 | 0.0013 | -2.886056648 | Garnet | Oxides
34 | Li2OHCl | 10.1021/jacs.5b11851 | 195 | 0.0028 | -2.552841969 | Anti-Perovskite | #N/A
35 | LiTi2(PO4)3 | 10.1021/jp973296c | 24.85 | 3.83e-07 | -6.416801226 | NASICON | Oxides
36 | Li9.54Si1.74P1.44S11.7Cl0.3 | 10.1038/nenergy.2016.30 | 24.85 | 0.025 | -1.602059991 | Thio-LISICON | Sulphides and Other Anions
37 | Li10GeP2S12 | 10.1016/j.ssi.2015.02.014 | 25 | 0.00203 | -2.692503962 | Thio-LISICON | Sulphides
39 | Li7P3S11 | 10.1039/C3EE41655K | 24.85 | 0.0032 | -2.494850022 | Thio-LISICON | Sulphides
40 | Li1.4Al0.4Ti1.6(PO4)3 | 10.1039/C5TA08545D | 24.85 | 0.00563 | -2.249491605 | NASICON | Oxides
41 | Li6.46Al0.15La3Zr1.95O11.86 | 10.1016/j.ensm.2019.08.017 | 25 | 8.3e-05 | -4.080921908 | Garnet | Oxides
42 | Li6.4La3Zr1.7W0.3O12 | 10.1063/1.4818971 | 303 | 0.000789 | -3.102922997 | Garnet | #N/A
44 | Li3.25Ge0.25P0.75S4 | 10.1016/j.ssi.2015.02.014 | 25 | 0.00203 | -2.692503962 | Thio-LISICON | Sulphides
45 | Li6.5La2.9Ba0.1Zr1.4Ta0.6O12 | 10.3389/fenrg.2016.00028 | 26.85 | 0.00083 | -3.080921908 | Garnet | Oxides
46 | Li6.5La3Zr1.5Ta0.5O12 | 10.3389/fenrg.2016.00028 | 26.85 | 0.000794 | -3.100179498 | Garnet | Oxides
52 | La0.55Li0.361Ti0.995Al0.005O3 | 10.1007/BF02375549 | 100 | 0.01 | -2 | Perovskite | #N/A
53 | La0.56Li0.36Ti0.95Al0.05O3 | 10.1007/BF02375549 | 119 | 0.0063 | -2.200659451 | Perovskite | #N/A
54 | La0.55Li0.36Ti0.992Al0.008O3 | 10.1007/BF02375549 | 100 | 0.00585 | -2.232844134 | Perovskite | #N/A
55 | La0.56Li0.36Ti0.95Al0.05O3 | 10.1007/BF02375549 | 100 | 0.00398 | -2.400116928 | Perovskite | #N/A
56 | La0.55Li0.361Ti0.995Al0.005O3 | 10.1007/BF02375549 | 65 | 0.00396 | -2.402304814 | Perovskite | #N/A
57 | La0.56Li0.36Ti0.95Al0.05O3 | 10.1007/BF02375549 | 70 | 0.00211 | -2.675717545 | Perovskite | #N/A
58 | La0.55Li0.36Ti0.992Al0.008O3 | 10.1007/BF02375549 | 60 | 0.00208 | -2.681936665 | Perovskite | #N/A
59 | La0.55Li0.361Ti0.995Al0.005O3 | 10.1007/BF02375549 | 35 | 0.0011 | -2.958607315 | Perovskite | Oxides
60 | La0.55Li0.36Ti0.992Al0.008O3 | 10.1007/BF02375549 | 25 | 0.000654 | -3.184422252 | Perovskite | Oxides
61 | La0.56Li0.36Ti0.95Al0.05O3 | 10.1007/BF02375549 | 79.36 | 0.00354 | -2.450996738 | Perovskite | Oxides
62 | Li0.022 La0.117 Ti0.208 Al0.001 O0.626 | 10.1007/BF02378009 | 112 | 0.0163 | -1.787812396 | Perovskite | #N/A
63 | Li0.022 La0.117 Ti0.208 Al0.001 O0.626 | 10.1007/BF02378009 | 72 | 0.00574 | -2.241088108 | Perovskite | #N/A
64 | Li0.022 La0.117 Ti0.208 Al0.001 O0.626 | 10.1007/BF02378009 | 30 | 0.00126 | -2.89997427 | Perovskite | Oxides
66 | LiPO3 | 10.1007/s00339-007-4020-y | 255 | 9.8e-09 | -8.008773924 | Glass | #N/A
67 | LiPO3 | 10.1007/s00339-007-4020-y | 300 | 1.16e-07 | -6.935542011 | Glass | #N/A
68 | LiPO3 | 10.1007/s00339-007-4020-y | 280 | 2.5e-08 | -7.602059991 | Glass | #N/A
69 | LiPO3 | 10.1007/s00339-007-4020-y | 322 | 4.5e-07 | -6.346787486 | Glass | #N/A
70 | Li6BaLa2Ta2O12 | 10.1007/s00339-008-4494-2 | 200 | 0.0135 | -1.869666232 | Garnet | #N/A
71 | Li6BaLa2Ta2O12 | 10.1007/s00339-008-4494-2 | 150 | 0.00473 | -2.325138859 | Garnet | #N/A
72 | Li6BaLa2Ta2O12 | 10.1007/s00339-008-4494-2 | 100 | 0.00113 | -2.946921557 | Garnet | #N/A
73 | Li6BaLa2Ta2O12 | 10.1007/s00339-008-4494-2 | 50 | 0.000138 | -3.860120914 | Garnet | #N/A
74 | Li0.228La0.59TiO3 | 10.1007/s10717-007-0032-5 | 214 | 0.000106 | -3.974694135 | Perovskite | #N/A
75 | Li0.24La0.59TiO3 | 10.1007/s10717-007-0032-5 | 89 | 0.000227 | -3.643974143 | Perovskite | #N/A
76 | Li0.24La0.59TiO3 | 10.1007/s10717-007-0032-5 | 124 | 0.000252 | -3.598599459 | Perovskite | #N/A
78 | Li0.24La0.59TiO3 | 10.1007/s10717-007-0032-5 | 55 | 0.000226 | -3.645891561 | Perovskite | #N/A
79 | Li0.24La0.59TiO3 | 10.1007/s10717-007-0032-5 | 23 | 0.000166 | -3.779891912 | Perovskite | Oxides
80 | Li0.33La0.56Ti0.96Al0.04O2.96F0.04 | 10.1007/s11581-006-0011-9 | 200 | 0.0095 | -2.022276395 | Perovskite | #N/A
82 | Li0.33La0.56Ti0.96Al0.04O2.96F0.04 | 10.1007/s11581-006-0011-9 | 100 | 0.00274 | -2.562249437 | Perovskite | #N/A
83 | Li0.33La0.56Ti0.96Al0.04O2.96F0.04 | 10.1007/s11581-006-0011-9 | 25 | 0.000622 | -3.206209615 | Perovskite | Oxides and Other Anions
84 | "(Li2S)0.5 ((P2S5)0.4 (Sb2S3)0.6)0.5" | 10.1007/s11581-006-0054-y | 34 | 2.26e-07 | -6.645891561 | Glass | Sulphides
85 | "(Li2S)0.3 ((P2S5)0.4 (Sb2S3)0.6)0.7" | 10.1007/s11581-006-0054-y | 31 | 2.98e-08 | -7.525783736 | Glass | Sulphides
86 | "(Li2S)0.4 ((P2S5)0.4 (Sb2S3)0.6)0.6" | 10.1007/s11581-006-0054-y | 25 | 1.6e-07 | -6.795880017 | Glass | Sulphides
87 | Li6.25Ba1.25La1.75Ta2O12 | 10.1007/s11581-007-0097-8 | 200 | 0.00761 | -2.118615343 | Garnet | #N/A
88 | Li5La3Ta2O12 | 10.1007/s11581-007-0097-8 | 199 | 0.00272 | -2.565431096 | Garnet | #N/A
89 | Li6.25Ba1.25La1.75Ta2O12 | 10.1007/s11581-007-0097-8 | 127 | 0.0014 | -2.853871964 | Garnet | #N/A
90 | Li5La3Ta2O12 | 10.1007/s11581-007-0097-8 | 129 | 0.000343 | -3.46470588 | Garnet | #N/A
91 | Li6.25Ba1.25La1.75Ta2O12 | 10.1007/s11581-007-0097-8 | 100 | 0.000624 | -3.20481541 | Garnet | #N/A
92 | Li6.25Ba1.25La1.75Ta2O12 | 10.1007/s11581-007-0097-8 | 34 | 0.000129 | -3.88941029 | Garnet | Oxides
93 | Li5La3Ta2O12 | 10.1007/s11581-007-0097-8 | 79 | 5e-05 | -4.301029996 | Garnet | #N/A
94 | Li6.25Ba1.25La1.75Ta2O12 | 10.1007/s11581-007-0097-8 | 18 | 2.7e-05 | -4.568636236 | Garnet | Oxides
95 | Li5La3Ta2O12 | 10.1007/s11581-007-0097-8 | 32 | 2.91e-06 | -5.536107011 | Garnet | Oxides
96 | Li5La3Ta2O12 | 10.1007/s11581-007-0097-8 | 15 | 1.31e-06 | -5.882728704 | Garnet | Oxides
97 | Li1.3Al0.3Ti1.7(PO4)3 | 10.1007/s11581-007-0197-5 | 58.17 | 0.00024 | -3.619788758 | NASICON | #N/A
98 | Li1.3Al0.3Ti1.7(PO4)3 | 10.1007/s11581-007-0197-5 | 25 | 5.2e-07 | -6.283996656 | NASICON | Oxides
99 | Li1.3Al0.3Ti1.7(PO4)3 | 10.1007/s11581-007-0197-5 | 21.42 | 3.33e-07 | -6.477555766 | NASICON | Oxides
100 | LiP0.65I0.35O1.95 | 10.1007/s11581-008-0252-x | 110.18 | 0.00158 | -2.801342913 | Glass | #N/A
101 | LiP0.75I0.25O2.25 | 10.1007/s11581-008-0252-x | 110 | 0.000794 | -3.100179498 | Glass | #N/A
103 | LiP0.9I0.1O2.7 | 10.1007/s11581-008-0252-x | 25 | 0.000398 | -3.400116928 | Glass | Oxides and Other Anions
104 | "(LiCl)0.5 (P2O5)0.5" | 10.1007/s11581-008-0276-2 | 192 | 9.12e-06 | -5.040005162 | Glass | #N/A
105 | "(LiCl)0.5 (P2O5)0.5" | 10.1007/s11581-008-0276-2 | 149.87 | 1.23e-06 | -5.910094889 | Glass | #N/A
106 | "(LiCl)0.5 (P2O5)0.5" | 10.1007/s11581-008-0276-2 | 30 | 6.83e-08 | -7.165859166 | Glass | Oxides and Other Anions
107 | Li0.8La0.066Zr2(PO4)3 | 10.1007/s11581-009-0332-6 | 225.81 | 0.00317 | -2.498940738 | NASICON | #N/A
108 | Li0.8La0.066Zr2(PO4)3 | 10.1007/s11581-009-0332-6 | 176.37 | 0.000886 | -3.052566278 | NASICON | #N/A
109 | Li0.8La0.066Zr2(PO4)3 | 10.1007/s11581-009-0332-6 | 126.37 | 0.000176 | -3.754487332 | NASICON | #N/A
110 | Li0.8La0.066Zr2(PO4)3 | 10.1007/s11581-009-0332-6 | 77.03 | 3.73e-05 | -4.428291168 | NASICON | #N/A
111 | Li0.5La0.5TiO3 | 10.1016/j.jallcom.2009.07.091 | 131 | 0.000125 | -3.903089987 | Perovskite | #N/A
112 | Li0.5La0.5TiO3 | 10.1016/j.jallcom.2009.07.091 | 110 | 9.33e-05 | -4.030118356 | Perovskite | #N/A
113 | Li0.5La0.5TiO3 | 10.1016/j.jallcom.2009.07.091 | 70 | 2.65e-05 | -4.576754126 | Perovskite | #N/A
114 | Li0.5La0.5TiO3 | 10.1016/j.jallcom.2009.07.091 | 50 | 1.17e-05 | -4.931814138 | Perovskite | #N/A
115 | Li0.5La0.5TiO3 | 10.1016/j.jallcom.2009.07.091 | 30 | 5.8e-06 | -5.236572006 | Perovskite | Oxides
116 | Li0.5La0.5TiO3 | 10.1016/j.jallcom.2009.07.091 | 10 | 2.07e-06 | -5.684029655 | Perovskite | #N/A
117 | "(Li2O)50 (Al2O3)2 (P2O5)48" | 10.1016/j.jeurceramsoc.2008.12.016 | 60 | 5.01e-08 | -7.299988938 | Glass | #N/A
118 | "(Li2O)50 (Al2O3)2 (P2O5)48" | 10.1016/j.jeurceramsoc.2008.12.016 | 75 | 1.99e-07 | -6.701146924 | Glass | #N/A
119 | "(Li2O)50 (Al2O3)2 (P2O5)48" | 10.1016/j.jeurceramsoc.2008.12.016 | 95 | 6.31e-07 | -6.199970641 | Glass | #N/A
120 | "(Li2O)50 (Al2O3)2 (P2O5)48" | 10.1016/j.jeurceramsoc.2008.12.016 | 121 | 4.47e-06 | -5.349692477 | Glass | #N/A
121 | "(Li2O)50 (Al2O3)2 (P2O5)48" | 10.1016/j.jeurceramsoc.2008.12.016 | 130 | 7.94e-06 | -5.100015437 | Glass | #N/A
122 | "(Li2O)50 (Al2O3)2 (P2O5)48" | 10.1016/j.jeurceramsoc.2008.12.016 | 25 | 3.16e-09 | -8.500312917 | Glass | Oxides
123 | "(Li2O)50 (Al2O3)3 (P2O5)47" | 10.1016/j.jeurceramsoc.2008.12.016 | 52 | 5.25e-08 | -7.279840697 | Glass | #N/A
124 | "(Li2O)50 (Al2O3)3 (P2O5)47" | 10.1016/j.jeurceramsoc.2008.12.016 | 65 | 1.12e-07 | -6.950007143 | Glass | #N/A
125 | "(Li2O)50 (Al2O3)3 (P2O5)47" | 10.1016/j.jeurceramsoc.2008.12.016 | 85 | 5e-07 | -6.301029996 | Glass | #N/A
126 | "(Li2O)50 (Al2O3)3 (P2O5)47" | 10.1016/j.jeurceramsoc.2008.12.016 | 105 | 1.78e-06 | -5.749579998 | Glass | #N/A
127 | "(Li2O)50 (Al2O3)3 (P2O5)47" | 10.1016/j.jeurceramsoc.2008.12.016 | 130 | 1.12e-05 | -4.950781977 | Glass | #N/A
128 | "(Li2O)50 (Al2O3)3 (P2O5)47" | 10.1016/j.jeurceramsoc.2008.12.016 | 25 | 5.75e-09 | -8.240332155 | Glass | Oxides
129 | "(Li2O)50 (Al2O3)4 (P2O5)46" | 10.1016/j.jeurceramsoc.2008.12.016 | 25 | 9.12e-09 | -8.040005162 | Glass | Oxides
134 | "(LiI)0.3 ((Li2S)0.3 ((Ga2S3)0.1 (GeS2)0.9)0.7)0.7" | 10.1016/j.ssi.2007.10.011 | 25 | 0.000291 | -3.536107011 | Glass | Sulphides and Other Anions
135 | "(Li2S)0.3 ((Ga2S3)0.1 (GeS2)0.9)0.7" | 10.1016/j.ssi.2007.10.011 | 25 | 1.89e-06 | -5.7242281 | Glass | Sulphides and Other Anions
136 | "((Li2S)0.6 (SiS2)0.4 )95 (Li4SiO4)5" | 10.1016/j.jpowsour.2006.04.037 | 193 | 0.044 | -1.356547324 | Glass | Sulphides and Other Anions
139 | "((Li2S)0.6 (SiS2)0.4 )95 (Li4SiO4)5" | 10.1016/j.jpowsour.2006.04.037 | 130 | 0.0132 | -1.879426069 | Glass | Sulphides and Other Anions
142 | "((Li2S)0.6 (SiS2)0.4 )95 (Li4SiO4)5" | 10.1016/j.jpowsour.2006.04.037 | 109 | 0.009 | -2.045757491 | Glass | Sulphides
143 | "((Li2S)0.6 (SiS2)0.4 )95 (Li4SiO4)5" | 10.1016/j.jpowsour.2006.04.037 | 84 | 0.00409 | -2.388276692 | Glass | Sulphides
144 | "(Li2S)0.8 (P2S5)0.2" | 10.1016/j.jpowsour.2006.04.037 | 105 | 0.00403 | -2.394694954 | Glass | Sulphides
145 | "((Li2S)0.6 (SiS2)0.4 )95 (Li4SiO4)5" | 10.1016/j.jpowsour.2006.04.037 | 68 | 0.0023 | -2.638272164 | Glass | Sulphides
146 | "(Li2S)0.8 (P2S5)0.2" | 10.1016/j.jpowsour.2006.04.037 | 40.25 | 0.00254 | -2.595166283 | Glass | Sulphides
147 | "(Li2S)0.7 (P2S5)0.3" | 10.1016/j.jpowsour.2006.04.037 | 25 | 0.0032 | -2.494850022 | Glass | Sulphides
148 | "(Li2S)0.8 (P2S5)0.2" | 10.1016/j.jpowsour.2006.04.037 | 68 | 0.00118 | -2.928117993 | Glass | Sulphides
149 | "(Li2S)0.8 (P2S5)0.2" | 10.1016/j.jpowsour.2006.04.037 | 25 | 0.00112 | -2.950781977 | Glass | Sulphides
150 | "(Li2S)0.875 (P2S5)0.125" | 10.1016/j.jpowsour.2006.04.037 | 25 | 0.00021 | -3.677780705 | Glass | Sulphides
152 | "(LiCl)0.25 ((Li2O)0.6 (P2O5)0.4)0.75" | 10.1016/j.jpowsour.2008.07.089 | 53.63 | 2.49e-05 | -4.603800653 | Glass | #N/A
153 | "(LiCl)0.25 ((Li2O)0.6 (P2O5)0.4)0.75" | 10.1016/j.jpowsour.2008.07.089 | 23.66 | 2.45e-06 | -5.610833916 | Glass | Oxides and Other Anions
155 | Li0.7Al0.3Ti1.7(PO4)3 | 10.1016/j.jpowsour.2008.08.009 | 60.08 | 0.000401 | -3.396855627 | NASICON | #N/A
156 | Li0.7Al0.3Ti1.7(PO4)3 | 10.1016/j.jpowsour.2008.08.009 | 40.2 | 0.000202 | -3.694648631 | NASICON | #N/A
157 | Li0.7Al0.3Ti1.7(PO4)3 | 10.1016/j.jpowsour.2008.08.009 | 19.74 | 7.73e-05 | -4.111820506 | NASICON | Oxides
158 | Li1.4S2.2P0.6 | 10.1016/j.jpowsour.2008.09.044 | 25 | 0.002 | -2.698970004 | Glass | Sulphides
159 | Li1.4S2.2P0.6 | 10.1016/j.jpowsour.2008.09.044 | 60 | 0.000219 | -3.659555885 | Glass | #N/A
160 | Li1.4S2.2P0.6 | 10.1016/j.jpowsour.2008.09.044 | 25 | 4.33e-05 | -4.363512104 | Glass | Sulphides
161 | Li3.09BO2.53N0.52 | 10.1016/j.jpowsour.2008.09.089 | 110 | 3.86e-05 | -4.413412695 | Glass | #N/A
162 | Li3.09BO2.53N0.52 | 10.1016/j.jpowsour.2008.09.089 | 69 | 1.19e-05 | -4.924453039 | Glass | #N/A
163 | Li3.09BO2.53N0.52 | 10.1016/j.jpowsour.2008.09.089 | 39 | 1.85e-06 | -5.732828272 | Glass | #N/A
164 | Li3.09BO2.53N0.52 | 10.1016/j.jpowsour.2008.09.089 | 9 | 3.08e-07 | -6.511449283 | Glass | #N/A
166 | Li1.4Al0.4(Ge0.67Ti0.33)1.6(PO4)3 | 10.1016/j.ssi.2004.05.009 | 143 | 0.00412 | -2.385102784 | NASICON | #N/A
167 | Li1.4Al0.4(Ge0.67Ti0.33)1.6(PO4)3 | 10.1016/j.ssi.2004.05.009 | 97 | 0.00204 | -2.690369833 | NASICON | #N/A
168 | Li1.4Al0.4(Ge0.67Ti0.33)1.6(PO4)3 | 10.1016/j.ssi.2004.05.009 | 60 | 0.00117 | -2.931814138 | NASICON | #N/A
169 | Li1.4Al0.4(Ge0.67Ti0.33)1.6(PO4)3 | 10.1016/j.ssi.2004.05.009 | 21 | 0.000676 | -3.170053304 | NASICON | Oxides
170 | Li1.4Al0.4Ti1.6(PO4)3 | 10.1016/j.ssi.2006.04.010 | 203 | 0.0104 | -1.982966661 | NASICON | #N/A
171 | Li1.4Al0.4Ti1.6(PO4)3 | 10.1016/j.ssi.2006.04.010 | 143 | 0.00707 | -2.150580586 | NASICON | #N/A
172 | Li1.4Al0.4Ti1.6(PO4)3 | 10.1016/j.ssi.2006.04.010 | 21 | 0.000917 | -3.037630664 | NASICON | Oxides
173 | Li1.4S2.2P0.6 | 10.1016/j.ssi.2006.07.017 | 220.68 | 0.0218 | -1.661543506 | Glass | #N/A
174 | Li1.4S2.2P0.6 | 10.1016/j.ssi.2006.07.017 | 177.3 | 0.0157 | -1.804100348 | Glass | #N/A
175 | Li1.4S2.2P0.6 | 10.1016/j.ssi.2006.07.017 | 137.02 | 0.0097 | -2.013228266 | Glass | #N/A
176 | Li1.4S2.2P0.6 | 10.1016/j.ssi.2006.07.017 | 76.75 | 0.00668 | -2.175223538 | Glass | #N/A
177 | "((Li2S)0.6 (SiS2)0.4)95 (Li4SiO4)5" | 10.1016/j.ssi.2006.07.017 | 121 | 0.003 | -2.522878745 | Glass | #N/A
178 | "((Li2S)0.6 (SiS2)0.4)95 (Li4SiO4)5" | 10.1016/j.ssi.2006.07.017 | 90 | 0.00163 | -2.787812396 | Glass | #N/A
179 | "((Li2S)0.6 (SiS2)0.4)95 (Li4SiO4)5" | 10.1016/j.ssi.2006.07.017 | 73 | 0.000757 | -3.12090412 | Glass | #N/A
180 | "((Li2S)0.6 (SiS2)0.4)95 (Li4SiO4)5" | 10.1016/j.ssi.2006.07.017 | 47 | 0.000303 | -3.518557371 | Glass | #N/A
181 | Li1.4S2.2P0.6 | 10.1016/j.ssi.2006.07.017 | 25 | 4.64e-05 | -4.333482019 | Glass | Sulphides
182 | "(Li2S)0.3 ((Ga2S3)0.1 (GeS2)0.9)0.7" | 10.1016/j.ssi.2007.10.011 | 215 | 0.00422 | -2.374687549 | Glass | Sulphides
185 | "(Li2S)0.5 ((Ga2S3)0.1 (GeS2)0.9)0.5" | 10.1016/j.ssi.2007.10.011 | 28 | 6.7e-05 | -4.173925197 | Glass | Sulphides
188 | "(Li2S)0.5 ((Ga2S3)0.1 (GeS2)0.9)0.5" | 10.1016/j.ssi.2007.10.011 | 215 | 0.0335 | -1.474955193 | Glass | Sulphides
189 | "(Li2S)0.4 ((Ga2S3)0.1 (GeS2)0.9)0.6" | 10.1016/j.ssi.2007.10.011 | 21 | 2.87e-06 | -5.542118103 | Glass | Sulphides
190 | "(Li2S)0.4 ((Ga2S3)0.1 (GeS2)0.9)0.6" | 10.1016/j.ssi.2007.10.011 | 205 | 0.0119 | -1.924088239 | Glass | Sulphides
191 | Li5Nd3Sb2O12 | 10.1016/j.ssi.2008.01.002 | 207 | 0.00139 | -2.8569852 | Garnet | #N/A
192 | Li5La3Sb2O12 | 10.1016/j.ssi.2008.01.002 | 207 | 0.00116 | -2.935542011 | Garnet | #N/A
193 | Li5La3Sb2O12 | 10.1016/j.ssi.2008.01.002 | 131 | 0.000195 | -3.709965389 | Garnet | #N/A
194 | Li5Nd3Sb2O12 | 10.1016/j.ssi.2008.01.002 | 133 | 0.000123 | -3.910094889 | Garnet | #N/A
195 | Li5La3Sb2O12 | 10.1016/j.ssi.2008.01.002 | 89 | 1.32e-05 | -4.879426069 | Garnet | #N/A
196 | Li5Nd3Sb2O12 | 10.1016/j.ssi.2008.01.002 | 68 | 2.76e-06 | -5.559090918 | Garnet | #N/A
197 | Li6La2SrNb2O12 | 10.1016/j.ssi.2008.01.047 | 25 | 6.21e-07 | -6.2069084 | Garnet | Oxides
198 | Li6La2SrNb2O12 | 10.1016/j.ssi.2008.01.047 | 100 | 0.00268 | -2.571865206 | Garnet | #N/A
199 | Li6La2CaNb2O12 | 10.1016/j.ssi.2008.01.047 | 154 | 7.82e-05 | -4.106793247 | Garnet | #N/A
200 | Li6La2CaNb2O12 | 10.1016/j.ssi.2008.01.047 | 99 | 3e-05 | -4.522878745 | Garnet | #N/A
201 | Li6La2SrNb2O12 | 10.1016/j.ssi.2008.01.047 | 47 | 3.13e-05 | -4.504455662 | Garnet | #N/A
207 | Li0.1Na0.1La0.6TiO3 | 10.1016/j.ssi.2008.03.015 | 223 | 0.00416 | -2.380906669 | Perovskite | #N/A
208 | Li0.1Na0.1La0.6TiO3 | 10.1016/j.ssi.2008.03.015 | 184 | 0.00276 | -2.559090918 | Perovskite | #N/A
209 | Li0.1Na0.1La0.6TiO3 | 10.1016/j.ssi.2008.03.015 | 135 | 0.00117 | -2.931814138 | Perovskite | #N/A
210 | Li0.1Na0.1La0.6TiO3 | 10.1016/j.ssi.2008.03.015 | 75 | 0.000278 | -3.555955204 | Perovskite | #N/A
211 | Li0.1Na0.1La0.6TiO3 | 10.1016/j.ssi.2008.03.015 | 34 | 6.15e-05 | -4.211124884 | Perovskite | Oxides
212 | LiPO3 | 10.1016/j.ssi.2008.04.015 | 170 | 5.89e-06 | -5.229884705 | Glass | #N/A
213 | Li0.5La0.5TiO3 | 10.1016/j.ssi.2008.08.013 | 90 | 0.00031 | -3.508638306 | Perovskite | #N/A
214 | Li0.5La0.5TiO3 | 10.1016/j.ssi.2008.08.013 | 55 | 0.000146 | -3.835647144 | Perovskite | #N/A
215 | Li0.5La0.5TiO3 | 10.1016/j.ssi.2008.08.013 | 15 | 2.78e-05 | -4.555955204 | Perovskite | Oxides
216 | Li6BaLa2Ta2O12 | 10.1016/j.ssi.2008.10.022 | 168 | 0.00227 | -2.643974143 | Garnet | #N/A
217 | Li6CaLa2Ta2O12 | 10.1016/j.ssi.2008.10.022 | 175 | 0.00105 | -2.978810701 | Garnet | #N/A
218 | Li6BaLa2Ta2O12 | 10.1016/j.ssi.2008.10.022 | 85 | 0.000225 | -3.647817482 | Garnet | #N/A
219 | Li6CaLa2Ta2O12 | 10.1016/j.ssi.2008.10.022 | 87 | 6.61e-05 | -4.179798541 | Garnet | #N/A
220 | Li6BaLa2Ta2O12 | 10.1016/j.ssi.2008.10.022 | 25 | 1.28e-05 | -4.89279003 | Garnet | Oxides
221 | Li6CaLa2Ta2O12 | 10.1016/j.ssi.2008.10.022 | 27 | 2.24e-06 | -5.649751982 | Garnet | Oxides
222 | LiAlSi2O6 | 10.1016/j.ssi.2009.02.028 | 174 | 6.67e-06 | -5.175874166 | Glass | #N/A
223 | LiAlSi2O6 | 10.1016/j.ssi.2009.02.028 | 128 | 1.08e-06 | -5.966576245 | Glass | #N/A
224 | LiAlSi2O6 | 10.1016/j.ssi.2009.02.028 | 58 | 1.69e-08 | -7.772113295 | Glass | #N/A
225 | Li7La3Ta2O13 | 10.1016/j.ssi.2009.07.002 | 121 | 6.85e-05 | -4.164309429 | Garnet | #N/A
226 | Li7La3Ta2O13 | 10.1016/j.ssi.2009.07.002 | 90 | 2.76e-05 | -4.559090918 | Garnet | #N/A
227 | Li7La3Ta2O13 | 10.1016/j.ssi.2009.07.002 | 60 | 9.33e-06 | -5.030118356 | Garnet | #N/A
228 | Li7La3Ta2O13 | 10.1016/j.ssi.2009.07.002 | 30 | 2.65e-06 | -5.576754126 | Garnet | Oxides
230 | Li0.5La0.5TiO3 | 10.1016/j.ssi.2009.08.002 | 134 | 0.00376 | -2.424812155 | Perovskite | #N/A
231 | Li0.5La0.5TiO3 | 10.1016/j.ssi.2009.08.002 | 118 | 0.0028 | -2.552841969 | Perovskite | #N/A
232 | Li0.5La0.5TiO3 | 10.1016/j.ssi.2009.08.002 | 102 | 0.00193 | -2.714442691 | Perovskite | #N/A
233 | Li0.5La0.5TiO3 | 10.1016/j.ssi.2009.08.002 | 72 | 0.000602 | -3.220403509 | Perovskite | #N/A
234 | Li0.5La0.5TiO3 | 10.1016/j.ssi.2009.08.002 | 44 | 0.000159 | -3.798602876 | Perovskite | #N/A
235 | Li0.24La0.59TiO3 | 10.1016/j.ssi.2009.08.002 | 29 | 7.6e-05 | -4.119186408 | Perovskite | Oxides
236 | Li0.5La0.5TiO3 | 10.1016/j.ssi.2009.08.002 | 19 | 5.61e-05 | -4.251037139 | Perovskite | Oxides
237 | Li5La3Ta2O12 | 10.1016/j.ssi.2009.11.015 | 60 | 1.52e-05 | -4.818156412 | Garnet | #N/A
238 | Li5La3Ta2O12 | 10.1016/j.ssi.2009.11.015 | 50 | 8.39e-06 | -5.076238039 | Garnet | #N/A
239 | Li5La3Ta2O12 | 10.1016/j.ssi.2009.11.015 | 25 | 1.51e-06 | -5.821023053 | Garnet | Oxides
240 | "(Li2O)16.6 (SiO2)83.4" | 10.1016/S0022-3093(99)00688-2 | 179 | 2.77e-06 | -5.557520231 | Glass | #N/A
241 | "(Li2O)16.6 (SiO2)83.4" | 10.1016/S0022-3093(99)00688-2 | 135 | 3.53e-07 | -6.452225295 | Glass | #N/A
242 | "(Li2O)16.6 (SiO2)83.4" | 10.1016/S0022-3093(99)00688-2 | 90 | 3.21e-08 | -7.493494968 | Glass | #N/A
243 | Li4.2Ge0.8Ga0.2S4 | 10.1016/S0167-2738(00)00277-0 | 202 | 0.00539 | -2.268411235 | Thio-LISICON | #N/A
244 | Li4.2Ge0.8Ga0.2S4 | 10.1016/S0167-2738(00)00277-0 | 125 | 0.00179 | -2.747146969 | Thio-LISICON | #N/A
245 | Li4.2Ge0.8Ga0.2S4 | 10.1016/S0167-2738(00)00277-0 | 74 | 0.000415 | -3.381951903 | Thio-LISICON | #N/A
246 | Li4.2Ge0.8Ga0.2S4 | 10.1016/S0167-2738(00)00277-0 | 25 | 6.5e-05 | -4.187086643 | Thio-LISICON | Sulphides
247 | Li1.076Al0.6923Ti1.462(PO4)3 | 10.1016/S0167-2738(97)00018-0 | 58 | 0.00374 | -2.427128398 | NASICON | #N/A
248 | Li1.076Al0.6923Ti1.462(PO4)3 | 10.1016/S0167-2738(97)00018-0 | 21 | 0.000825 | -3.083546051 | NASICON | Oxides
249 | Li1.5Al0.5Ge1.5(PO4)3 | 10.1016/S0167-2738(97)00434-7 | 25 | 0.000218 | -3.661543506 | NASICON | Oxides
250 | LiGe2(PO4)3 | 10.1016/S0167-2738(97)00434-7 | 21.23 | 1e-06 | -6 | NASICON | Oxides
251 | Li4Nd3TeSbO12 | 10.1021/cm703677q | 200 | 2.64e-05 | -4.578396073 | Garnet | #N/A
252 | Li4Nd3TeSbO12 | 10.1021/cm703677q | 25 | 8.7e-09 | -8.060480747 | Garnet | Oxides
253 | "(Li2O)50 (LiF)20 (P2O5)30" | 10.1134/S1023193509050048 | 106 | 7.99e-05 | -4.097453221 | Glass | #N/A
254 | "(Li2O)50 (LiF)20 (P2O5)30" | 10.1134/S1023193509050048 | 53 | 4.52e-06 | -5.344861565 | Glass | #N/A
255 | "(Li2O)50 (LiF)20 (P2O5)30" | 10.1134/S1023193509050048 | 25 | 4.4e-07 | -6.356547324 | Glass | Oxides and Other Anions
256 | "(Li2O)50 (LiF)20 (P2O5)30" | 10.1134/S1023193509050048 | 88 | 2.24e-05 | -4.649751982 | Glass | #N/A
265 | Li3.2Ge0.2P0.8S4 | 10.1149/1.1379028 | 290 | 0.1 | -1 | Thio-LISICON | #N/A
266 | Li3.6Ge0.6P0.4S4 | 10.1149/1.1379028 | 290 | 0.0631 | -1.199970641 | Thio-LISICON | #N/A
267 | Li3.8Ge0.8P0.2S4 | 10.1149/1.1379028 | 290 | 0.0126 | -1.899629455 | Thio-LISICON | #N/A
268 | Li9SiAlO8 | 10.1149/1.1836980 | 30 | 2.3e-07 | -6.638272164 | Glass | Oxides
269 | Li6Sr0.5Ba0.5La2Ta2O12 | 10.1149/1.2800764 | 200 | 0.0057 | -2.244125144 | Garnet | #N/A
270 | Li6SrLa2Ta2O12 | 10.1149/1.2800764 | 200 | 0.00589 | -2.229884705 | Garnet | #N/A
271 | Li6Sr0.5Ba0.5La2Ta2O12 | 10.1149/1.2800764 | 150 | 0.00163 | -2.787812396 | Garnet | #N/A
272 | Li6SrLa2Ta2O12 | 10.1149/1.2800764 | 149 | 0.0015 | -2.823908741 | Garnet | #N/A
273 | Li6Sr0.5Ba0.5La2Ta2O12 | 10.1149/1.2800764 | 100 | 0.000333 | -3.477555766 | Garnet | #N/A
274 | Li6SrLa2Ta2O12 | 10.1149/1.2800764 | 100 | 0.000268 | -3.571865206 | Garnet | #N/A
275 | Li6BaLa2Ta2O12 | 10.1149/1.2800764 | 50 | 0.00013 | -3.886056648 | Garnet | #N/A
277 | Li6Sr0.5Ba0.5La2Ta2O12 | 10.1149/1.2800764 | 50 | 4.96e-05 | -4.304518324 | Garnet | #N/A
278 | Li6MgLa2Ta2O12 | 10.1149/1.2800764 | 100 | 2.45e-05 | -4.610833916 | Garnet | #N/A
281 | Li6SrLa2Ta2O12 | 10.1149/1.2800764 | 50 | 3.66e-05 | -4.436518915 | Garnet | #N/A
282 | Li6CaLa2Ta2O12 | 10.1149/1.2800764 | 100 | 3.58e-05 | -4.446116973 | Garnet | #N/A
285 | Li6BaLa2Ta2O12 | 10.1149/1.2800764 | 17 | 2.25e-05 | -4.647817482 | Garnet | Oxides
288 | Li6SrLa2Ta2O12 | 10.1149/1.2800764 | 33 | 1.38e-05 | -4.860120914 | Garnet | Oxides
289 | Li6Sr0.5Ba0.5La2Ta2O12 | 10.1149/1.2800764 | 20 | 8.08e-06 | -5.092588639 | Garnet | Oxides
290 | Li6Sr0.5Ba0.5La2Ta2O12 | 10.1149/1.2800764 | 33 | 6.46e-06 | -5.189767482 | Garnet | Oxides
291 | Li6CaLa2Ta2O12 | 10.1149/1.2800764 | 50 | 3.59e-06 | -5.444905551 | Garnet | #N/A
292 | Li6MgLa2Ta2O12 | 10.1149/1.2800764 | 50 | 2.74e-06 | -5.562249437 | Garnet | #N/A
300 | Li3.2Ge0.2P0.8S4 | 10.1149/1.1379028 | 27 | 0.00054 | -3.26760624 | Thio-LISICON | Sulphides
301 | Li6.75La3Zr1.75Ta0.25O12 | 10.1016/j.jpowsour.2012.01.131 | 25 | 0.000896 | -3.04769199 | Garnet | Oxides
302 | "(Li2S)50 (P2S5)17 (LiBH4)33" | 10.1016/j.jpowsour.2012.12.001 | 25 | 0.00143 | -2.844663963 | Glass | Sulphides and Other Anions
303 | Li2.7Cr1.7Hf0.3(PO4)3 | 10.1016/S0167-2738(98)00207-0 | 171 | 2.25e-05 | -4.647817482 | NASICON | #N/A
304 | Li2.5Cr1.5Hf0.5(PO4)3 | 10.1016/S0167-2738(98)00207-0 | 300 | 0.000355 | -3.449771647 | NASICON | #N/A
305 | Li1.7Cr0.7Hf1.3(PO4)3 | 10.1016/S0167-2738(98)00207-0 | 300 | 0.000528 | -3.277366077 | NASICON | #N/A
306 | Li2.3Cr1.3Hf0.7(PO4)3 | 10.1006/jssc.2000.8658 | 300 | 0.000181 | -3.742321425 | NASICON | #N/A
307 | Li2CrHf(PO4)3 | 10.1016/S0167-2738(96)00565-6 | 300 | 0.000335 | -3.474955193 | NASICON | #N/A
308 | Li1.3Fe0.3Ti1.7(PO4)3 | 10.1007/s10008-002-0314-3 | 300 | 0.00858 | -2.066512712 | NASICON | #N/A
309 | Li2AlZr(PO4)3 | 10.1007/s10008-008-0520-8 | 300 | 3.4e-06 | -5.468521083 | NASICON | #N/A
310 | Li1.3Al0.1Sc0.2Ti1.7(PO4)3 | 10.1007/s10008-012-1780-x | 25 | 0.000426 | -3.370590401 | NASICON | Oxides
311 | Li1.3Al0.2Sc0.1Ti1.7(PO4)3 | 10.1007/s10008-012-1780-x | 25 | 0.000269 | -3.57024772 | NASICON | Oxides
312 | Li1.15Fe0.15Ti1.85(PO4)3 | 10.1007/s11164-013-1348-0 | 25 | 0.000522 | -3.282329497 | NASICON | Oxides
313 | LiTi2(PO4)3 | 10.1007/s11164-013-1348-0 | 25 | 7.2e-05 | -4.142667504 | NASICON | Oxides
314 | Li0.95Hf1.95Ta0.05(PO4)3 | 10.1016/0025-5408(77)90161-1 | 300 | 0.00066 | -3.180456064 | Lysonite | #N/A
315 | Li0.95Zr1.95Ta0.05(PO4)3 | 10.1016/0025-5408(77)90161-1 | 300 | 0.00073 | -3.13667714 | NASICON | #N/A
316 | Li0.9Zr1.9Ta0.1(PO4)3 | 10.1016/0025-5408(77)90161-1 | 300 | 0.00095 | -3.022276395 | NASICON | #N/A
317 | Li0.5Hf1.5Ta0.5(PO4)3 | 10.1016/0025-5408(77)90161-1 | 200 | 0.00093 | -3.031517051 | NASICON | #N/A
318 | Li0.8Zr1.8Nb0.2(PO4)3 | 10.1016/0025-5408(77)90161-1 | 200 | 7.4e-05 | -4.13076828 | NASICON | #N/A
320 | Li0.5Zr1.5Ta0.5(PO4)3 | 10.1016/0025-5408(77)90161-1 | 200 | 0.0009 | -3.045757491 | NASICON | #N/A
321 | Li0.85Hf1.85Ta0.15(PO4)3 | 10.1016/0025-5408(77)90161-1 | 200 | 0.00051 | -3.292429824 | NASICON | #N/A
322 | Li0.5Zr1.5Nb0.5(PO4)3 | 10.1016/0025-5408(89)90129-3 | 200 | 0.00197 | -2.705533774 | NASICON | #N/A
323 | Li0.6Zr1.6Nb0.4(PO4)3 | 10.1016/0025-5408(89)90129-3 | 200 | 0.000292 | -3.534617149 | NASICON | #N/A
324 | Li0.8Hf1.8Nb0.2(PO4)3 | 10.1016/0025-5408(89)90129-3 | 200 | 0.000213 | -3.671620397 | NASICON | #N/A
325 | Li0.1Zr1.1Nb0.9(PO4)3 | 10.1016/0025-5408(89)90129-3 | 200 | 0.00197 | -2.705533774 | NASICON | #N/A
326 | LiHfTi(PO4)3 | 10.1016/0025-5408(89)90129-3 | 23 | 5.63e-07 | -6.249491605 | NASICON | Oxides
327 | Li0.2Zr1.2Nb0.8(PO4)3 | 10.1016/0025-5408(89)90129-3 | 25 | 2.38e-07 | -6.623423043 | NASICON | Oxides
328 | Li3Fe2(PO4)3 | 10.1016/0167-2738(83)90101-7 | 50 | 5.6e-08 | -7.251811973 | NASICON | #N/A
329 | Li3Cr2(PO4)3 | 10.1016/0167-2738(83)90101-7 | 50 | 2.5e-08 | -7.602059991 | NASICON | #N/A
332 | Li1.6Ga0.6Ti1.4(PO4)3 | 10.1016/0167-2738(86)90176-1 | 25 | 1.3e-05 | -4.886056648 | NASICON | Oxides
333 | Li1.2Sc0.2Ti1.8(PO4)3 | 10.1016/0167-2738(86)90179-7 | 25 | 0.000246 | -3.609064893 | NASICON | Oxides
334 | Li1.8Sc0.8Ti1.2(PO4)3 | 10.1016/0167-2738(86)90179-7 | 25 | 0.00088 | -3.055517328 | NASICON | Oxides
335 | Li1.3Sc0.3Ti1.7(PO4)3 | 10.1016/0167-2738(86)90179-7 | 25 | 0.000568 | -3.245651664 | NASICON | Oxides
336 | Li1.1Sc0.1Ti1.9(PO4)3 | 10.1016/0167-2738(86)90179-7 | 25 | 0.000158 | -3.801342913 | NASICON | Oxides
337 | Li1.2Sc0.2Ti1.6Zr0.2(PO4)3 | 10.1016/0167-2738(86)90179-7 | 25 | 0.00012 | -3.920818754 | NASICON | Oxides
338 | LiTi1.75Zr0.25(PO4)3 | 10.1016/0167-2738(90)90188-W | 154 | 7.35e-05 | -4.133712661 | NASICON | #N/A
339 | Li1.3In0.3Hf1.7(PO4)3 | 10.1016/0167-2738(86)90179-7 | 25 | 1e-05 | -5 | NASICON | Oxides
340 | LiTi0.2Zr1.8(PO4)3 | 10.1016/0167-2738(86)90179-7 | 25 | 5.6e-08 | -7.251811973 | NASICON | Oxides
341 | Li1.2Sc0.2Ti0.2Zr1.5(PO4)3 | 10.1016/0167-2738(86)90179-7 | 25 | 3.1e-07 | -6.508638306 | NASICON | Oxides
342 | LiTi1.8Zr0.2(PO4)3 | 10.1016/0167-2738(86)90179-7 | 25 | 8.5e-08 | -7.070581074 | NASICON | Oxides
343 | LiTi0.5Zr1.5(PO4)3 | 10.1016/0167-2738(86)90179-7 | 25 | 6.2e-08 | -7.207608311 | NASICON | Oxides
344 | LiTi0.5Zr1.5(PO4)3 | 10.1016/0167-2738(86)90179-7 | 300 | 0.00052 | -3.283996656 | NASICON | #N/A
346 | LiTiZr(PO4)3 | 10.1016/0167-2738(86)90179-7 | 25 | 4e-08 | -7.397940009 | NASICON | Oxides
348 | LiTi0.1Zr1.9(PO4)3 | 10.1016/0167-2738(86)90179-7 | 25 | 3.2e-08 | -7.494850022 | NASICON | Oxides
349 | Li1.35In0.35Ti1.65(PO4)3 | 10.1016/0167-2738(86)90183-9 | 300 | 0.021 | -1.677780705 | NASICON | #N/A
350 | Li1.2Al1.1Ta0.9(PO4)3 | 10.1039/A807007E | 30 | 6.5e-07 | -6.187086643 | NASICON | Oxides
351 | LiAlTa(PO4)3 | 10.1039/A807007E | 30 | 6.5e-07 | -6.187086643 | NASICON | Oxides
352 | Li2.8In1.8Ti0.2(PO4)3 | 10.1016/0167-2738(86)90183-9 | 300 | 0.00824 | -2.084072788 | NASICON | #N/A
353 | LiFeTa(PO4)3 | 10.1039/A807007E | 350 | 0.000335 | -3.474955193 | NASICON | #N/A
354 | LiCrTa(PO4)3 | 10.1039/A807007E | 61 | 3.16e-07 | -6.500312917 | NASICON | #N/A
355 | Li1.8Cr0.8Ti1.2(PO4)3 | 10.1016/0167-2738(88)90291-3 | 300 | 0.0048 | -2.318758763 | NASICON | #N/A
358 | Li1.5Cr0.5Ti1.5(PO4)3 | 10.1149/1.2086597 | 25 | 0.000391 | -3.407823243 | NASICON | Oxides
359 | Li1.6Cr0.6Ti1.4(PO4)3 | 10.1149/1.2086597 | 25 | 0.000147 | -3.832682665 | NASICON | Oxides
360 | Li1.3Cr0.3Ti1.7 (PO4)3 | 10.1149/1.2086597 | 25 | 3.53e-05 | -4.452225295 | NASICON | Oxides
361 | Li1.3Cr0.3Ge1.7(PO4)3 | 10.1016/0167-2738(88)90368-2 | 25 | 3.69e-05 | -4.432973634 | NASICON | Oxides
362 | Li3Al0.4Sc1.6(PO4)3 | 10.1016/0167-2738(93)90015-U | 25 | 1.28e-05 | -4.89279003 | NASICON | Oxides
363 | Li1.2Fe0.2Hf1.8(PO4)3 | 10.1016/0167-2738(93)90387-I | 25 | 0.00017 | -3.769551079 | NASICON | Oxides
364 | Li1.2In0.2Hf1.8(PO4)3 | 10.1016/0167-2738(93)90387-I | 25 | 0.000132 | -3.879426069 | NASICON | Oxides
365 | Li1.3In0.3Hf1.7(PO4)3 | 10.1016/0167-2738(93)90387-I | 25 | 0.000142 | -3.847711656 | NASICON | Oxides
366 | Li1.4In0.4Hf1.6(PO4)3 | 10.1016/0167-2738(93)90387-I | 25 | 0.000142 | -3.847711656 | NASICON | Oxides
367 | Li1.1Fe0.1Hf1.9(PO4)3 | 10.1016/0167-2738(93)90387-I | 25 | 0.000107 | -3.970616222 | NASICON | Oxides
368 | Li1.2Lu0.2Hf1.8(PO4)3 | 10.1016/0167-2738(93)90387-I | 25 | 9.79e-05 | -4.009217308 | NASICON | Oxides
369 | Li1.2Y0.2Hf1.8(PO4)3 | 10.1016/0167-2738(93)90387-I | 25 | 3.19e-05 | -4.496209317 | NASICON | Oxides
370 | Li1.1Y0.1Hf1.9(PO4)3 | 10.1016/0167-2738(93)90387-I | 25 | 9.18e-05 | -4.037157319 | NASICON | Oxides
371 | Li1.2Sc0.2Hf1.8(PO4)3 | 10.1016/0167-2738(93)90387-I | 25 | 5.86e-05 | -4.232102384 | NASICON | Oxides
372 | Li1.3Sc0.3Hf1.7(PO4)3 | 10.1016/0167-2738(93)90387-I | 25 | 8.32e-05 | -4.079876674 | NASICON | Oxides
373 | Li1.1Lu0.1Hf1.9(PO4)3 | 10.1016/0167-2738(93)90387-I | 25 | 5.88e-05 | -4.230622674 | NASICON | Oxides
374 | Li1.4Y0.4Hf1.6(PO4)3 | 10.1016/0167-2738(93)90387-I | 25 | 2.09e-05 | -4.679853714 | NASICON | Oxides
375 | Li1.4Sc0.4Hf1.6(PO4)3 | 10.1016/0167-2738(93)90387-I | 25 | 6.17e-05 | -4.209714836 | NASICON | Oxides
376 | Li1.3Fe0.3Hf1.7(PO4)3 | 10.1016/0167-2738(93)90387-I | 25 | 5.4e-05 | -4.26760624 | NASICON | Oxides
377 | Li1.3Lu0.3Hf1.7(PO4)3 | 10.1016/0167-2738(93)90387-I | 25 | 3.56e-05 | -4.448550002 | NASICON | Oxides
378 | Li1.3Y0.3Hf1.7(PO4)3 | 10.1016/0167-2738(93)90387-I | 25 | 3.19e-05 | -4.496209317 | NASICON | Oxides
379 | Li1.1Sc0.1Hf1.9(PO4)3 | 10.1016/0167-2738(93)90387-I | 25 | 2.45e-05 | -4.610833916 | NASICON | Oxides
380 | Li1.4Lu0.4Hf1.6(PO4)3 | 10.1016/0167-2738(93)90387-I | 25 | 2.06e-05 | -4.68613278 | NASICON | Oxides
381 | Li1.1In0.1Hf1.9(PO4)3 | 10.1016/0167-2738(93)90387-I | 25 | 1e-06 | -6 | NASICON | Oxides
382 | Li1.3Cr0.3Hf1.7(PO4)3 | 10.1016/0167-2738(93)90387-I | 25 | 5.26e-07 | -6.279014256 | NASICON | Oxides
383 | Li1.2Cr0.2Hf1.8(PO4)3 | 10.1016/0167-2738(93)90387-I | 25 | 2.54e-07 | -6.595166283 | NASICON | Oxides
384 | Li1.5Cr0.5Hf1.5(PO4)3 | 10.1016/0167-2738(93)90387-I | 25 | 1.18e-07 | -6.928117993 | NASICON | Oxides
385 | Li1.1Cr0.1Hf1.9(PO4)3 | 10.1016/0167-2738(93)90387-I | 25 | 9.35e-08 | -7.029188389 | NASICON | Oxides
386 | Li1.3Eu0.3Ti1.7(PO4)3 | 10.1016/0167-2738(94)90299-2 | 25 | 6e-05 | -4.22184875 | NASICON | Oxides
387 | LiZr2(PO4)3 | 10.1016/0167-2738(90)90188-W | 25 | 3.3e-06 | -5.48148606 | NASICON | Oxides
388 | LiHf2(PO4)3 | 10.1016/B978-0-08-021592-1.50024-6 | 25 | 3.8e-06 | -5.420216403 | NASICON | Oxides
389 | Li1.3Al0.3Ge1.4Ti0.3(PO4)3 | 10.1016/j.electacta.2005.12.055 | 227 | 0.0011 | -2.958607315 | NASICON | #N/A
390 | Li1.15Y0.15Zr1.85(PO4)3 | 10.1016/j.jpowsour.2013.03.175 | 25 | 7.1e-05 | -4.148741651 | NASICON | Oxides
391 | LiZr2(PO4)3 | 10.1016/j.jpowsour.2013.03.175 | 25 | 5e-08 | -7.301029996 | NASICON | Oxides
392 | Li0.8Zr1.8Ta0.2(PO4)3 | 10.1016/0025-5408(77)90161-1 | 200 | 7.4e-05 | -4.13076828 | NASICON | #N/A
393 | Li1.3Al0.29Sc0.01Ti1.7(PO4)3 | 10.1016/j.physb.2016.04.027 | 140 | 0.000119 | -3.924453039 | NASICON | #N/A
394 | Li1.3Al0.25Sc0.05Ti1.7(PO4)3 | 10.1016/j.physb.2016.04.027 | 140 | 0.000108 | -3.966576245 | NASICON | #N/A
395 | Li1.3Al0.27Sc0.03Ti1.7(PO4)3 | 10.1016/j.physb.2016.04.027 | 140 | 8.47e-05 | -4.07211659 | NASICON | #N/A
396 | Li1.3Al0.23Sc0.07Ti1.7(PO4)3 | 10.1016/j.physb.2016.04.027 | 140 | 7e-05 | -4.15490196 | NASICON | #N/A
397 | Li1.02Zr1.98Y0.02(PO4)3 | 10.1016/j.ssi.2003.12.037 | 25 | 1.15e-07 | -6.93930216 | NASICON | Oxides
398 | Li0.9Zr1.9Nb0.1(PO4)3 | 10.1016/j.ssi.2003.12.037 | 25 | 1.35e-06 | -5.869666232 | NASICON | Oxides
399 | Li0.98Zr1.98Nb0.02(PO4)3 | 10.1016/j.ssi.2003.12.037 | 25 | 2.5e-07 | -6.602059991 | NASICON | Oxides
401 | Li1.3Al0.2Y0.1Ti1.7(PO4)3 | 10.1016/j.ssi.2012.05.011 | 25 | 0.00012 | -3.920818754 | NASICON | Oxides
402 | Li1.3Al0.1Y0.2Ti1.7(PO4)3 | 10.1016/j.ssi.2012.05.011 | 25 | 7.3e-05 | -4.13667714 | NASICON | Oxides
403 | Li1.3Al0.15Y0.15Ti1.7(PO4)3 | 10.1016/j.ssi.2012.05.011 | 25 | 1.9e-05 | -4.721246399 | NASICON | Oxides
404 | Li1.4Al0.4Ge0.2Ti1.4(PO4)3 | 10.1016/j.ssi.2013.09.022 | 25 | 0.00129 | -2.88941029 | NASICON | Oxides
405 | Li1.4Al0.4Ge1.2Ti0.4(PO4)3 | 10.1016/j.ssi.2013.09.022 | 25 | 0.000343 | -3.46470588 | NASICON | Oxides
406 | Li1.4Al0.4Ge1.6(PO4)3 | 10.1016/j.ssi.2013.09.022 | 25 | 0.000177 | -3.752026734 | NASICON | Oxides
407 | Li2InTi(PO4)3 | 10.1016/S0167-2738(96)00565-6 | 25 | 8.3e-06 | -5.080921908 | NASICON | Oxides
408 | Li2CrZr(PO4)3 | 10.1016/S0167-2738(96)00565-6 | 25 | 5.91e-07 | -6.228412519 | NASICON | Oxides
409 | Li2CrTi(PO4)3 | 10.1016/S0167-2738(96)00565-6 | 25 | 4.41e-07 | -6.355561411 | NASICON | Oxides
410 | Li2FeTi(PO4)3 | 10.1016/S0167-2738(96)00565-6 | 25 | 3.34e-07 | -6.476253533 | NASICON | Oxides
411 | Li2FeZr(PO4)3 | 10.1016/S0167-2738(96)00565-6 | 25 | 1.44e-07 | -6.841637508 | NASICON | Oxides
412 | Li2InZr(PO4)3 | 10.1016/S0167-2738(96)00565-6 | 25 | 8.22e-08 | -7.085128182 | NASICON | Oxides
413 | Li2InHf(PO4)3 | 10.1016/S0167-2738(96)00565-6 | 25 | 2.74e-08 | -7.562249437 | NASICON | Oxides
414 | Li1.7Fe0.7Hf1.3(PO4)3 | 10.1016/S0167-2738(98)00207-0 | 171 | 2.68e-05 | -4.571865206 | NASICON | #N/A
418 | Li2.9Sc1.9Zr0.1(PO4)3 | 10.1016/S0925-8388(96)02746-6 | 150 | 0.00106 | -2.974694135 | NASICON | #N/A
419 | Li2.9Sc1.9Zr0.1(PO4)3 | 10.1016/S0925-8388(96)02746-6 | 273 | 0.0144 | -1.841637508 | NASICON | #N/A
420 | Li3Sc2(PO4)3 | 10.1016/S0925-8388(96)02746-6 | 150 | 3.49e-06 | -5.457174573 | NASICON | #N/A
421 | Li1.7Al0.7Ge1.3(PO4)3 | 10.1016/S0955-2219(99)00055-2 | 25 | 0.00015 | -3.823908741 | NASICON | Oxides
422 | Li1.5Al0.5Ge1.5(PO4)3 | 10.1016/S0955-2219(99)00055-2 | 25 | 0.00028 | -3.552841969 | NASICON | Oxides
423 | Li1.6Al0.6Ge1.4(PO4)3 | 10.1016/S0955-2219(99)00055-2 | 25 | 0.00014 | -3.853871964 | NASICON | Oxides
424 | Li1.3Al0.3Ge1.7(PO4)3 | 10.1016/S0955-2219(99)00055-2 | 25 | 3.9e-05 | -4.408935393 | NASICON | Oxides
425 | Li1.7Al0.7Ti1.3(PO4)3 | 10.1016/S0955-2219(99)00055-2 | 25 | 3.7e-05 | -4.431798276 | NASICON | Oxides
426 | Li1.1Al0.1Ti1.9(PO4)3 | 10.1016/S0955-2219(99)00055-2 | 25 | 3e-05 | -4.522878745 | NASICON | Oxides
427 | Li1.1Al0.1Ge1.9(PO4)3 | 10.1016/S0955-2219(99)00055-2 | 25 | 2.9e-06 | -5.537602002 | NASICON | Oxides
430 | Li1.5Al0.5Ti1.5(PO4)3 | 10.1021/cm010528i | 25 | 1.1e-05 | -4.958607315 | NASICON | Oxides
431 | Li1.05Al0.05Ti1.95(PO4) | 10.1021/cm010528i | 25 | 1.4e-06 | -5.853871964 | NASICON | Oxides
432 | Li1.6Al0.6Ge0.8Ti0.6(PO4)3 | 10.1021/cm021717j | 25 | 0.00011 | -3.958607315 | NASICON | Oxides
433 | Li1.4Al0.4Ge1.0Ti0.6(PO4)3 | 10.1021/cm021717j | 25 | 8e-05 | -4.096910013 | NASICON | Oxides
434 | Li1.8Al0.8Ge0.8Ti0.4(PO4)3 | 10.1021/cm021717j | 25 | 7e-05 | -4.15490196 | NASICON | Oxides
435 | Li1.4Al0.4Ge0.8Ti0.8(PO4)3 | 10.1021/cm021717j | 25 | 6e-05 | -4.22184875 | NASICON | Oxides
436 | Li1.6Al0.6Ge1.0Ti0.4(PO4)3 | 10.1021/cm021717j | 25 | 5e-05 | -4.301029996 | NASICON | Oxides
437 | Li1.2Al0.2Ge0.8Ti(PO4)3 | 10.1021/cm021717j | 25 | 3e-05 | -4.522878745 | NASICON | Oxides
438 | Li1.2Al0.2Ge1.0Ti0.8(PO4)3 | 10.1021/cm021717j | 25 | 3e-05 | -4.522878745 | NASICON | Oxides
439 | Li1.8Al0.8Ge1.0Ti0.2(PO4)3 | 10.1021/cm021717j | 25 | 3e-05 | -4.522878745 | NASICON | Oxides
440 | Li1.2Ga0.2Ti1.8(PO4)3 | 10.1021/cm030422i | 250 | 6.6e-07 | -6.180456064 | NASICON | #N/A
441 | LiGe2(PO4)3 | 10.1021/jp9085602 | 25 | 7.2e-07 | -6.142667504 | NASICON | Oxides
446 | LiCrSb(PO4)3 | 10.1063/1.2357843 | 30 | 3.57e-10 | -9.447331784 | NASICON | Oxides
448 | LiAlSb(PO4)3 | 10.1063/1.2357843 | 30 | 3.17e-08 | -7.498940738 | NASICON | Oxides
449 | LiFeSb(PO4)3 | 10.1063/1.2357843 | 30 | 1.37e-06 | -5.863279433 | NASICON | Oxides
451 | Li1.3Al0.3Ti1.7(PO4)3 | 10.1149/1.2086597 | 25 | 0.00216 | -2.665546249 | NASICON | Oxides
452 | Li1.3Sc0.3Ti1.7(PO4)3 | 10.1149/1.2086597 | 25 | 0.000794 | -3.100179498 | NASICON | Oxides
453 | Li1.2Y0.2Ti1.8(PO4)3 | 10.1149/1.2086597 | 25 | 0.000504 | -3.297569464 | NASICON | Oxides
454 | Li1.4Y0.4Ti1.6(PO4)3 | 10.1149/1.2096693 | 25 | 0.00061 | -3.214670165 | NASICON | Oxides
455 | Li0.7Al0.3Ti1.7(PO4)3 | 10.1149/1.2086597 | 25 | 0.000588 | -3.230622674 | NASICON | Oxides
456 | Li1.3Y0.3Ti1.7(PO4)3 | 10.1149/1.2086597 | 25 | 0.000554 | -3.256490235 | NASICON | Oxides
457 | Li1.2Fe0.2Ti1.8(PO4)3 | 10.1149/1.2086597 | 25 | 0.000351 | -3.454692884 | NASICON | Oxides
458 | Li1.4Sc0.4Ti1.6(PO4)3 | 10.1149/1.2086597 | 25 | 0.000515 | -3.288192771 | NASICON | Oxides
459 | Li1.2In0.2Ti1.8(PO4)3 | 10.1149/1.2086597 | 25 | 0.000401 | -3.396855627 | NASICON | Oxides
460 | Li1.4Fe0.4Ti1.6(PO4)3 | 10.1149/1.2086597 | 25 | 0.000386 | -3.413412695 | NASICON | Oxides
461 | Li1.4In0.4Ti1.6(PO4)3 | 10.1149/1.2086597 | 25 | 0.0003 | -3.522878745 | NASICON | Oxides
462 | Li1.5In0.5Ti1.5(PO4)3 | 10.1149/1.2086597 | 25 | 0.000204 | -3.690369833 | NASICON | Oxides
463 | Li1.5Fe0.5Ti1.5(PO4)3 | 10.1149/1.2086597 | 25 | 0.000175 | -3.756961951 | NASICON | Oxides
464 | Li1.4Cr0.4Ti1.6(PO4)3 | 10.1149/1.2086597 | 25 | 0.00015 | -3.823908741 | NASICON | Oxides
465 | Li1.5Y0.5Ti1.5(PO4)3 | 10.1149/1.2086597 | 25 | 5.44e-05 | -4.2644011 | NASICON | Oxides
466 | Li1.2Cr0.2Ti1.8(PO4)3 | 10.1149/1.2086597 | 25 | 1.83e-05 | -4.73754891 | NASICON | Oxides
467 | Li1.2La0.2Ti1.8(PO4)3 | 10.1149/1.2096693 | 25 | 0.000528 | -3.277366077 | NASICON | Oxides
468 | Li1.3La0.3Ti1.7(PO4)3 | 10.1149/1.2096693 | 25 | 0.000528 | -3.277366077 | NASICON | Oxides
469 | Li1.4La0.4Ti1.6(PO4)3 | 10.1149/1.2096693 | 25 | 0.000497 | -3.303643611 | NASICON | Oxides
470 | Li1.5La0.5Ti1.5(PO4)3 | 10.1149/1.2096693 | 25 | 0.000282 | -3.549750892 | NASICON | Oxides
471 | LiSn2(PO4)3 | 10.1149/1.2220723 | 25 | 2e-09 | -8.698970004 | NASICON | Oxides
472 | Li1.3Sc0.3Ge1.7(PO4)3 | 10.1246/bcsj.65.2200 | 25 | 2.98e-05 | -4.525783736 | NASICON | Oxides
473 | Li1.5Ga0.5Ge1.5(PO4)3 | 10.1246/bcsj.65.2200 | 25 | 0.000117 | -3.931814138 | NASICON | Oxides
474 | Li1.3Cr0.3Ge1.7(PO4)3 | 10.1246/bcsj.65.2200 | 25 | 2.44e-05 | -4.612610174 | NASICON | Oxides
475 | Li1.3Fe0.3Ge1.7(PO4)3 | 10.1246/bcsj.65.2200 | 25 | 3.67e-05 | -4.435333936 | NASICON | Oxides
476 | Li1.5Sc0.5Ge1.5(PO4)3 | 10.1246/bcsj.65.2200 | 25 | 2.51e-05 | -4.600326279 | NASICON | Oxides
477 | Li1.7Fe0.7Ge1.3(PO4)3 | 10.1246/bcsj.65.2200 | 25 | 2.37e-05 | -4.625251654 | NASICON | Oxides
478 | Li1.7Ga0.7Ge1.3(PO4)3 | 10.1246/bcsj.65.2200 | 25 | 2.43e-05 | -4.614393726 | NASICON | Oxides
479 | Li1.3In0.3Ge1.7(PO4)3 | 10.1246/bcsj.65.2200 | 25 | 9.22e-06 | -5.035269079 | NASICON | Oxides
480 | Li1.5In0.5Ge1.5(PO4)3 | 10.1246/bcsj.65.2200 | 25 | 5.75e-06 | -5.240332155 | NASICON | Oxides
481 | Li1.45Al0.45Ge0.2Ti1.35(PO4)3 | 10.3389/fenrg.2016.00012 | 25 | 0.00101 | -2.995678626 | NASICON | Oxides
482 | Li1.40Al0.4Ge0.2Ti1.4(PO4)3 | 10.3389/fenrg.2016.00012 | 25 | 0.001 | -3 | NASICON | Oxides
483 | Li1.50Al0.50Ge0.2Ti1.3(PO4)3 | 10.3389/fenrg.2016.00012 | 25 | 0.000737 | -3.132532512 | NASICON | Oxides
484 | Li1.35Al0.35Ge0.2Ti1.45(PO4)3 | 10.3389/fenrg.2016.00012 | 25 | 0.000618 | -3.209011525 | NASICON | Oxides
485 | Li1.55Al0.55Ge0.2Ti1.25(PO4)3 | 10.3389/fenrg.2016.00012 | 25 | 7.02e-05 | -4.153662888 | NASICON | Oxides
486 | Li1.45Al0.45Ti1.55(PO4) | 10.5796/electrochemistry.82.870 | 25 | 0.00029 | -3.537602002 | NASICON | Oxides
487 | Li1.5Mg2.5V0.5Mo2.5O12 | 10.1016/j.jssc.2010.08.042 | 440 | 1e-06 | -6 | Lysonite | #N/A
488 | Li7Ge3PS12 | 10.1016/j.jssc.2016.12.001 | 25 | 0.00011 | -3.958607315 | Thio-LISICON | Sulphides
489 | Li3.2PO3.1N0.7 | 10.1016/j.ssi.2005.10.021 | 25 | 5e-07 | -6.301029996 | LISICON | Oxides and Other Anions
491 | Li2TiO3 | 10.1016/j.ssi.2006.11.002 | 186 | 3.52e-08 | -7.453457337 | Rocksalt | #N/A
492 | Li1.9Mg0.1TiO3.05 | 10.1016/j.ssi.2008.03.001 | 600 | 0.00107 | -2.970616222 | Rocksalt | #N/A
493 | Li1.9Mg0.1TiO3.05 | 10.1016/j.ssi.2008.03.001 | 300 | 1.2e-05 | -4.920818754 | Rocksalt | #N/A
495 | LiFePO4 | 10.1016/j.ssi.2008.06.028 | 30 | 1.1e-09 | -8.958607315 | Olivine | Oxides
496 | Li1.3Al0.3Ti1.7(PO4)3 | 10.1016/S0955-2219(99)00055-2 | 25 | 0.003 | -2.522878745 | NASICON | Oxides
497 | Li6PS5Cl | 10.1016/j.ssi.2012.06.008 | 150.58 | 0.0214 | -1.669586227 | Argyrodite | #N/A
498 | Li6PS5Cl | 10.1016/j.ssi.2012.06.008 | 50.47 | 0.00132 | -2.879426069 | Argyrodite | #N/A
499 | Li6PS5Cl | 10.1016/j.ssi.2012.06.008 | 25.36 | 0.000537 | -3.270025714 | Argyrodite | Sulphides and Other Anions
500 | Li6PS5Cl | 10.1016/j.ssi.2012.06.008 | 18.82 | 0.000376 | -3.424812155 | Argyrodite | Sulphides and Other Anions
502 | Li4P2S6 | 10.1016/j.ssi.2015.10.015 | 25 | 2.57e-07 | -6.590066877 | Glass | Sulphides
504 | Li3OBr | 10.1016/j.ssi.2015.11.027 | 25 | 1.06e-06 | -5.974694135 | Anti-Perovskite | Oxides and Other Anions
505 | "(Li2O)50((SeO2)0.5 (B2O3)0.5)50" | 10.1016/S0167-2738(02)00137-6 | 27 | 7.54e-07 | -6.122628654 | Glass | Oxides
507 | (YPO4)0.8(Li3PO4)0.2 | 10.1016/0167-2738(89)90457-8 | 867 | 0.275 | -0.560667306 | Zircon | #N/A
508 | (YPO4)0.9(Li3PO4)0.1 | 10.1016/0167-2738(89)90457-8 | 873 | 0.135 | -0.869666232 | Zircon | #N/A
509 | (YPO4)0.7(Li3PO4)0.3 | 10.1016/0167-2738(89)90457-8 | 791 | 0.0682 | -1.166215625 | Zircon | #N/A
510 | (YPO4)0.8(Li3PO4)0.2 | 10.1016/0167-2738(89)90457-8 | 585 | 0.0374 | -1.427128398 | Zircon | #N/A
511 | (YPO4)0.8(Li3PO4)0.2 | 10.1016/0167-2738(89)90457-8 | 486 | 0.00537 | -2.270025714 | Zircon | #N/A
512 | (YPO4)0.7(Li3PO4)0.3 | 10.1016/0167-2738(89)90457-8 | 598.96 | 0.00387 | -2.412289035 | Zircon | #N/A
513 | (YPO4)0.9(Li3PO4)0.1 | 10.1016/0167-2738(89)90457-8 | 400 | 0.000121 | -3.91721463 | Zircon | #N/A
515 | (YPO4)0.5(Li3PO4)0.5 | 10.1016/0167-2738(89)90457-8 | 523.93 | 0.000245 | -3.610833916 | Zircon | #N/A
516 | (YPO4)0.7(Li3PO4)0.3 | 10.1016/0167-2738(89)90457-8 | 485.26 | 0.000213 | -3.671620397 | Zircon | #N/A
517 | (YPO4)0.5(Li3PO4)0.5 | 10.1016/0167-2738(89)90457-8 | 437.38 | 1.78e-05 | -4.749579998 | Zircon | #N/A
518 | (YPO4)0.7(Li3PO4)0.3 | 10.1016/0167-2738(89)90457-8 | 397.77 | 1.09e-05 | -4.962573502 | Zircon | #N/A
525 | LiGaSiO4 | 10.1016/0167-2738(87)90048-8 | 564.29 | 1.58e-06 | -5.801342913 | Phenakite | #N/A
526 | Li0.68Ga0.68Si2.33O6 | 10.1016/0167-2738(87)90048-8 | 276 | 8.19e-07 | -6.086716098 | Phenakite | #N/A
527 | Li0.96Ga0.96Si2.04O6 | 10.1016/0167-2738(87)90048-8 | 260 | 6.32e-07 | -6.199282922 | Phenakite | #N/A
528 | LiGaSiO4 | 10.1016/0167-2738(87)90048-8 | 475.75 | 2.8e-07 | -6.552841969 | Phenakite | #N/A
529 | Li0.68Ga0.68Si2.33O6 | 10.1016/0167-2738(87)90048-8 | 216.18 | 7.26e-08 | -7.139063379 | Phenakite | #N/A
530 | Li0.96Ga0.96Si2.04O6 | 10.1016/0167-2738(87)90048-8 | 208.82 | 7.26e-08 | -7.139063379 | Phenakite | #N/A
531 | Li0.96Ga0.96Si2.04O6 | 10.1016/0167-2738(87)90048-8 | 178.14 | 1.78e-08 | -7.749579998 | Phenakite | #N/A
532 | LiGaSiO4 | 10.1016/0167-2738(87)90048-8 | 341.15 | 1.35e-08 | -7.869666232 | Phenakite | #N/A
533 | LiGaSiO4 | 10.1016/0167-2738(87)90048-8 | 312.92 | 5.7e-09 | -8.244125144 | Phenakite | #N/A
534 | LiTi2P3O12 | 10.1016/0167-2738(94)90332-8 | 30 | 4e-07 | -6.397940009 | NASICON | Oxides
535 | LiZr2P3O12 | 10.1016/0167-2738(94)90332-8 | 30 | 5e-08 | -7.301029996 | NASICON | Oxides
536 | Li2InTi(PO4)3 | 10.1016/S0167-2738(96)00565-6 | 200 | 0.00122 | -2.913640169 | NASICON | #N/A
537 | Li1.6Al0.6Ge1.4 (PO4)3 | 10.1016/S0167-2738(97)00434-7 | 25 | 0.00038 | -3.420216403 | Glass-Ceramic | Oxides
539 | Li6.25PS5.25Cl0.75 | 10.1016/j.apsusc.2019.07.041 | 25 | 0.014 | -1.853871964 | Argyrodite | Sulphides and Other Anions
540 | Li3.8Ge0.8P0.2O4 | 10.1021/acs.chemmater.8b01504 | 30 | 1.03e-06 | -5.987162775 | LISICON | Oxides
541 | Li3PO4 | 10.1021/acs.chemmater.8b01504 | 30 | 1.75e-13 | -12.75696195 | LISICON | Oxides
542 | Li3VO4 | 10.1021/acs.chemmater.8b01504 | 30 | 9.2e-14 | -13.03621217 | LISICON | Oxides
543 | Li3.2Ge0.2P0.8O4 | 10.1021/acs.chemmater.8b01504 | 30 | 1.14e-06 | -5.943095149 | LISICON | Oxides
544 | Li3V0.6P0.4O4 | 10.1021/acs.chemmater.8b01504 | 30 | 3.55e-13 | -12.44977165 | LISICON | Oxides
546 | Li3P0.2V0.8O4 | 10.1021/acs.chemmater.8b01504 | 30 | 1.31e-13 | -12.88438949 | LISICON | Oxides
547 | Li3.6Ge0.6P0.4O4 | 10.1021/acs.chemmater.8b01504 | 30 | 1.1e-05 | -4.958607315 | LISICON | Oxides
548 | Li3.4Ge0.4P0.6O4 | 10.1021/acs.chemmater.8b01504 | 30 | 4.5e-06 | -5.346787486 | LISICON | Oxides
549 | Li3.2Ge0.2V0.8O4 | 10.1021/acs.chemmater.8b01504 | 30 | 1.9e-05 | -4.721246399 | LISICON | Oxides
550 | Li3.6Ge0.6V0.4O4 | 10.1021/acs.chemmater.8b01504 | 30 | 3.19e-05 | -4.496209317 | LISICON | Oxides
551 | Li3.8Ge0.8V0.2O4 | 10.1021/acs.chemmater.8b01504 | 30 | 2.71e-06 | -5.567030709 | LISICON | Oxides
553 | Li3.4Ge0.4V0.6O4 | 10.1021/acs.chemmater.8b01504 | 30 | 8.89e-07 | -6.051098239 | LISICON | Oxides
554 | Li3P0.6V0.4O4 | 10.1021/acs.chemmater.8b01504 | 30 | 3.2e-13 | -12.49485002 | LISICON | Oxides
555 | Li4GeO4 | 10.1021/acs.chemmater.8b01504 | 30 | 1.3e-12 | -11.88605665 | LISICON | Oxides
556 | Li3P0.8V0.2O4 | 10.1021/acs.chemmater.8b01504 | 30 | 2.05e-13 | -12.68824614 | LISICON | Oxides
561 | Li6PS5Br | 10.1021/acsaem.8b00280 | 25 | 0.00019 | -3.721246399 | Argyrodite | Sulphides and Other Anions
564 | Li4Al0.33Si0.33P0.33O4 | 10.1021/acsami.6b14402 | 249 | 0.00471 | -2.326979093 | LISICON | #N/A
565 | Li4Al0.33Si0.17Ge0.17P0.33O4 | 10.1021/acsami.6b14402 | 215 | 0.00353 | -2.452225295 | LISICON | #N/A
566 | Li4Al0.33Si0.17Ge0.17P0.33O4 | 10.1021/acsami.6b14402 | 47 | 3.93e-06 | -5.40560745 | LISICON | #N/A
567 | Li4.25Si0.75Al0.25O4 | 10.1021/acsami.6b14402 | 242 | 0.00088 | -3.055517328 | LISICON | #N/A
568 | Li3.75Si0.75P0.25O4 | 10.1021/acsami.6b14402 | 228.73 | 0.000239 | -3.621602099 | LISICON | #N/A
569 | Li4Al0.33Si0.33P0.33O4 | 10.1021/acsami.6b14402 | 125.29 | 0.000198 | -3.70333481 | LISICON | #N/A
570 | Li3.75Si0.75P0.25O4 | 10.1021/acsami.6b14402 | 149.36 | 2.91e-05 | -4.536107011 | LISICON | #N/A
571 | Li4Al0.33Si0.33P0.33O4 | 10.1021/acsami.6b14402 | 76.66 | 1.93e-05 | -4.714442691 | LISICON | #N/A
572 | Li4.25Si0.75Al0.25O4 | 10.1021/acsami.6b14402 | 124.96 | 6.37e-06 | -5.195860568 | LISICON | #N/A
573 | Li3.75Si0.75P0.25O4 | 10.1021/acsami.6b14402 | 100.96 | 5.03e-06 | -5.298432015 | LISICON | #N/A
574 | Li3.75Si0.75P0.25O4 | 10.1021/acsami.6b14402 | 75.47 | 2.46e-06 | -5.609064893 | LISICON | #N/A
575 | Li4.25Si0.75Al0.25O4 | 10.1021/acsami.6b14402 | 74.28 | 2.88e-07 | -6.540607512 | LISICON | #N/A
576 | Li4.25Si0.75Al0.25O4 | 10.1021/acsami.6b14402 | 50.34 | 4.1e-08 | -7.387216143 | LISICON | #N/A
577 | Li4SiO4 | 10.1021/acsami.6b14402 | 228.21 | 8.36e-06 | -5.077793723 | Other | #N/A
578 | Li4Al0.33Si0.33P0.33O4 | 10.1021/acsami.6b14402 | 50.64 | 4.75e-06 | -5.32330639 | Other | #N/A
579 | Li4SiO4 | 10.1021/acsami.6b14402 | 176.36 | 1.35e-06 | -5.869666232 | Other | #N/A
580 | Li4SiO4 | 10.1021/acsami.6b14402 | 100.52 | 3.11e-08 | -7.507239611 | Other | #N/A
581 | Li4SiO4 | 10.1021/acsami.6b14402 | 75.02 | 5.66e-09 | -8.247183569 | Other | #N/A
582 | Li6PS5I | 10.1007/s10008-011-1572-8 | 25 | 0.00063 | -3.200659451 | Argyrodite | Sulphides and Other Anions
583 | Li5PS4(BH4)2 | 10.1021/acsomega.8b00377 | 50 | 0.005 | -2.301029996 | Argyrodite | #N/A
584 | Li5PS4(BH4)2 | 10.1021/acsomega.8b00377 | 25 | 0.00796 | -2.099086932 | Argyrodite | Sulphides and Other Anions
585 | "(Li2S)0.75 (P2S5)0.25" | 10.1021/acsomega.8b00377 | 44.2 | 0.0003 | -3.522878745 | Other | #N/A
586 | "(Li2S)0.75 (P2S5)0.25" | 10.1021/acsomega.8b00377 | 34.76 | 0.000605 | -3.218244625 | Glass | Sulphides
587 | LiBH4 | 10.1021/acsomega.8b00377 | 27 | 9.89e-08 | -7.004803708 | Other | Other
588 | LiBH4 | 10.1021/acsomega.8b00377 | 39.83 | 7.96e-08 | -7.099086932 | Other | #N/A
589 | "(Li2S)0.75 (P2S5)0.25" | 10.1021/acsomega.8b00377 | 26.29 | 0.000181 | -3.742321425 | Glass | Sulphides
591 | Li0.245La0.592Ti0.98Mn0.02O3 | 10.1006/jssc.1998.7904 | 25 | 0.001 | -3 | Perovskite | Oxides
592 | La0.55Li0.36Ti0.995Al0.005O3 | 10.1007/BF02375549 | 25 | 0.0011 | -2.958607315 | Perovskite | Oxides
593 | La0.54Li0.36TiO3 | 10.1007/BF02375549 | 25 | 0.00089 | -3.050609993 | Perovskite | Oxides
594 | La0.51Li0.36Ti0.95W0.05O3 | 10.1007/BF02375549 | 25 | 0.00073 | -3.13667714 | Perovskite | Oxides
595 | La0.56Li0.36Ti0.95Al0.05O3 | 10.1007/BF02375549 | 25 | 0.00064 | -3.193820026 | Perovskite | Oxides
596 | La0.55Li0.36Ti0.95Ge0.05O3 | 10.1007/BF02375549 | 25 | 0.00036 | -3.443697499 | Perovskite | Oxides
597 | La0.58Li0.36Ti0.95Mg0.05O3 | 10.1007/BF02375549 | 25 | 0.00021 | -3.677780705 | Perovskite | Oxides
598 | La0.55Li0.36Ti0.95Mn0.05O3 | 10.1007/BF02375549 | 25 | 0.00019 | -3.721246399 | Perovskite | Oxides
599 | La0.55Li0.36Ti0.95Ru0.05O3 | 10.1007/BF02375549 | 25 | 5.2e-05 | -4.283996656 | Perovskite | Oxides
600 | LiCa1.65Ti1.3Ta1.7O9 | 10.1007/BF02708781 | 300 | 1e-05 | -5 | Perovskite | #N/A
601 | LiSr1.65Ti2.15W0.85O9 | 10.1007/BF02708781 | 300 | 0.00016 | -3.795880017 | Perovskite | #N/A
602 | LiCa1.65Ti1.3Nb1.7O9 | 10.1007/BF02708781 | 215 | 8.56e-07 | -6.067526235 | Perovskite | #N/A
603 | Li0.34La0.51TiO2.94 | 10.1016/0038-1098(93)90841-A | 27 | 0.00102 | -2.991399828 | Perovskite | Oxides
604 | (La0.5Li0.5)TiO3 | 10.1016/0167-2738(94)90309-3 | 25 | 0.001 | -3 | Perovskite | Oxides
605 | Sm0.52Li0.38TiO2.97 | 10.1016/0167-2738(94)90310-7 | 25 | 0.0015 | -2.823908741 | Perovskite | Oxides
606 | Li0.10La0.63TiO3 | 10.1016/0167-2738(94)90309-3 | 27 | 7.9e-05 | -4.102372909 | Perovskite | Oxides
607 | (La0.5Li0.5)0.75(La0.5Na0.5)0.25TiO3 | 10.1016/0167-2738(94)90309-3 | 402 | 2e-05 | -4.698970004 | Perovskite | Oxides
608 | (La0.5Li0.5)0.75(La0.5Na0.5)0.25TiO3 | 10.1016/0167-2738(94)90309-3 | 27 | 0.000158 | -3.800244823 | Perovskite | Oxides
609 | Sm0.52Li0.38TiO2.97 | 10.1016/0167-2738(94)90310-7 | 126 | 1.1e-07 | -6.958607315 | Perovskite | #N/A
610 | Li0.34Pr0.56TiO3 | 10.1016/0167-2738(94)90310-7 | 25 | 1e-06 | -6 | Perovskite | Oxides
611 | Nd0.55Li0.34TiO3 | 10.1016/0167-2738(94)90310-7 | 25 | 8e-08 | -7.096910013 | Perovskite | Oxides
612 | Li0.5(La0.4Nd0.1)TiO3 | 10.1016/S0167-2738(97)00015-5 | 25 | 0.001 | -3 | Perovskite | Oxides
613 | Li0.34La0.56TiO3 | 10.1016/S0167-2738(98)00070-8 | 25 | 0.00153 | -2.815308569 | Perovskite | Oxides
614 | Li0.34La0.56TiO3 | 10.1016/S0167-2738(98)00070-8 | 25 | 0.000688 | -3.162411562 | Perovskite | Oxides
615 | Nd0.25Li0.25TaO3 | 10.1016/S0167-2738(98)00414-7 | 25 | 1.91e-06 | -5.718966633 | Perovskite | Oxides
616 | Sm0.25Li0.25TaO3 | 10.1016/S0167-2738(98)00414-7 | 125 | 7.3e-06 | -5.13667714 | Perovskite | #N/A
617 | Li0.25La0.25TaO3 | 10.1016/S0167-2738(98)00414-7 | 25 | 0.000366 | -3.436518915 | Perovskite | Oxides
618 | Y0.25Li0.25TaO3 | 10.1016/S0167-2738(98)00414-7 | 147 | 4.39e-09 | -8.35753548 | Perovskite | #N/A
619 | Li0.5Sr0.5Cr0.25Ta0.75O3 | 10.1016/S0378-7753(97)02645-1 | 25 | 6.31e-05 | -4.200039473 | Perovskite | Oxides
620 | Li0.5Sr0.5Fe0.25Ta0.75O3 | 10.1016/S0378-7753(97)02645-1 | 25 | 0.000126 | -3.900008766 | Perovskite | Oxides
628 | Li0.5Sr0.5Cr0.25Ta0.75O3 | 10.1016/S0378-7753(97)02645-1 | 75 | 0.000355 | -3.450004148 | Perovskite | Oxides
629 | Li0.5Sr0.5Fe0.25Ta0.75O3 | 10.1016/S0378-7753(97)02645-1 | 75 | 0.000661 | -3.179798541 | Perovskite | Oxides
632 | La0.29Li0.12NbO3 | 10.1016/S0167-2738(98)00266-5 | 25 | 4.25e-05 | -4.37161107 | Other | Oxides
633 | La0.283Li0.15NbO3 | 10.1016/S0167-2738(98)00266-5 | 25 | 3.85e-05 | -4.41453927 | Other | Oxides
634 | La0.273Li0.18NbO3 | 10.1016/S0167-2738(98)00266-5 | 25 | 3.82e-05 | -4.417936637 | Other | Oxides
635 | La0.303Li0.09NbO3 | 10.1016/S0167-2738(98)00266-5 | 25 | 3.52e-05 | -4.453457337 | Other | Oxides
636 | La0.313Li0.06NbO3 | 10.1016/S0167-2738(98)00266-5 | 25 | 2.33e-05 | -4.632644079 | Other | Oxides
637 | Li0.1Sr0.8Ti0.7Nb0.3O3 | 10.1149/1.1629102 | 25 | 1e-08 | -8 | Perovskite | Oxides
638 | Li0.3Sr0.6Ti0.20Fe0.30Ta0.5O3 | 10.1149/1.1629102 | 25 | 1e-07 | -7 | Perovskite | Oxides
639 | Li0.3Sr0.6Ti0.35Fe0.15Ta0.5O3 | 10.1149/1.1629102 | 25 | 2.8e-05 | -4.552841969 | Perovskite | Oxides
640 | Li0.3Sr0.6Ti0.40Fe0.10Ta0.5O3 | 10.1149/1.1629102 | 25 | 3.6e-05 | -4.443697499 | Perovskite | Oxides
641 | Li0.3Sr0.6Ti0.45Fe0.05Ta0.5O3 | 10.1149/1.1629102 | 30 | 6e-05 | -4.22184875 | Perovskite | Oxides
642 | Li0.3Sr0.6Ti0.5Ta0.5O3 | 10.1149/1.1629102 | 30 | 0.00017 | -3.769551079 | Perovskite | Oxides
643 | Li0.3Sr0.6Ti0.5Nb0.5O3 | 10.1149/1.1629102 | 30 | 5.4e-06 | -5.26760624 | Perovskite | Oxides
644 | Li0.25La0.41Sr0.25TiO3 | 10.1021/cm020609u | 25 | 7.64e-05 | -4.116906641 | Perovskite | Oxides
645 | Li0.15La0.51Sr0.15TiO3 | 10.1021/cm020609u | 25 | 5.3e-05 | -4.27572413 | Perovskite | Oxides
646 | LiCaTiNbO6 | 10.1021/cm9810382 | 208 | 1e-07 | -7 | Perovskite | #N/A
647 | LiSrTiTaO6 | 10.1021/cm9810382 | 25 | 0.00055 | -3.259637311 | Perovskite | Oxides
648 | LiSr1.65Ti1.3Ta1.7O9 | 10.1021/cm9810382 | 25 | 4.9e-05 | -4.30980392 | Perovskite | Oxides
649 | LiSr1.65Ti1.3Nb1.7O9 | 10.1021/cm9810382 | 25 | 2e-05 | -4.698970004 | Perovskite | Oxides
650 | LiSr1.65Zr1.3Ta1.7O9 | 10.1021/cm9810382 | 25 | 1.3e-05 | -4.886056648 | Perovskite | Oxides
651 | LiSr2Ti2TaO9 | 10.1021/cm9810382 | 30 | 3.2e-05 | -4.494850022 | Perovskite | Oxides
652 | LiSr2Ti2NbO9 | 10.1021/cm9810382 | 25 | 1e-06 | -6 | Perovskite | Oxides
653 | LiSrTiNbO6 | 10.1021/cm9810382 | 25 | 1e-06 | -6 | Perovskite | Oxides
654 | LiBa2Ti2NbO9 | 10.1021/cm9810382 | 30 | 1e-07 | -7 | Perovskite | Oxides
655 | Li0.067La0.64TiO2.99 | 10.1016/0167-2738(94)90309-3 | 27 | 7.9e-05 | -4.102372909 | Perovskite | Oxides
656 | Li0.25La0.66Ti0.75Al0.25O3 | 10.1021/cm011149s | 25 | 7.66e-05 | -4.11577123 | Perovskite | Oxides
657 | Li0.20La0.66Ti0.80Al0.20O3 | 10.1021/cm011149s | 25 | 4.28e-05 | -4.368556231 | Perovskite | Oxides
658 | Li0.30La0.66Ti0.70Al0.30O3 | 10.1021/cm011149s | 25 | 1.72e-05 | -4.764471553 | Perovskite | Oxides
659 | Li0.15La0.66Ti0.85Al0.15O3 | 10.1021/cm011149s | 25 | 9.66e-06 | -5.015022874 | Perovskite | Oxides
660 | Li0.10La0.66Ti0.90Al0.10O3 | 10.1021/cm011149s | 27 | 7.34e-06 | -5.13430394 | Perovskite | Oxides
661 | Li0.06La0.66Ti0.93Al0.06O3 | 10.1021/cm011149s | 27 | 1.68e-06 | -5.774690718 | Perovskite | Oxides
662 | Li0.27La0.59TiO3 | 10.2109/jcersj.105.548 | 127 | 0.0141 | -1.850165303 | Perovskite | Oxides
663 | Li0.27La0.59TiO3 | 10.2109/jcersj.105.548 | 25 | 0.00058 | -3.236572006 | Perovskite | Oxides
664 | Li3O(Cl0.5Br0.5) | 10.1021/ja305709z | 253 | 0.00301 | -2.521433504 | Anti-Perovskite | #N/A
665 | Li3O(Cl0.5Br0.5) | 10.1021/ja305709z | 260.76 | 0.0193 | -1.714442691 | Anti-Perovskite | #N/A
666 | Li3O(Cl0.5Br0.5) | 10.1021/ja305709z | 171.78 | 0.00398 | -2.400116928 | Anti-Perovskite | #N/A
667 | Li3OCl | 10.1021/ja305709z | 253.44 | 0.00354 | -2.450996738 | Anti-Perovskite | #N/A
668 | Li3O(Cl0.5Br0.5) | 10.1021/ja305709z | 90.59 | 0.00158 | -2.801342913 | Anti-Perovskite | #N/A
669 | Li3O(Cl0.5Br0.5) | 10.1021/ja305709z | 29.61 | 0.000938 | -3.027797162 | Anti-Perovskite | Oxides and Other Anions
670 | Li3OCl | 10.1021/ja305709z | 150.88 | 0.000902 | -3.044793462 | Anti-Perovskite | #N/A
671 | Li3OCl | 10.1021/ja305709z | 90.16 | 0.000419 | -3.377785977 | Anti-Perovskite | #N/A
672 | Li3OCl | 10.1021/ja305709z | 30.51 | 0.000141 | -3.850780887 | Anti-Perovskite | Oxides and Other Anions
673 | Li10SnP2S12 | 10.1021/ja407393y | 25 | 0.004 | -2.397940009 | Thio-LISICON | Sulphides
675 | Li10GeP2S12 | 10.1038/nmat3066 | 25 | 0.012 | -1.920818754 | Thio-LISICON | Sulphides
676 | Li1.2Ta0.9Al1.1P3O12 | 10.1039/A807007E | 350 | 0.012 | -1.920818754 | NASICON | #N/A
677 | LiTaAlP3O12 | 10.1039/A807007E | 350 | 0.01 | -2 | NASICON | #N/A
680 | LiSrTiTaO6 | 10.1021/cm9810382 | 360 | 0.063 | -1.200659451 | Perovskite | Oxides
681 | LiSr1.65Ti1.3Ta1.7O9 | 10.1021/cm9810382 | 360 | 0.114 | -0.943095149 | Perovskite | Oxides
682 | LiSr2Ti2TaO9 | 10.1021/cm9810382 | 360 | 0.0032 | -2.494850022 | Perovskite | Oxides
683 | Li0.36La0.55TiO3 | 10.1021/cm9810382 | 30 | 2e-05 | -4.698970004 | Perovskite | Oxides
684 | LiSr1.65Ti1.3Nb1.7O9 | 10.1021/cm9810382 | 360 | 0.042 | -1.37675071 | Perovskite | Oxides
685 | LiSr1.65Zr1.3Ta1.7O9 | 10.1021/cm9810382 | 360 | 0.042 | -1.37675071 | Perovskite | Oxides
686 | LiSr2Ti2NbO9 | 10.1021/cm9810382 | 205 | 3.35e-05 | -4.474955193 | Perovskite | #N/A
687 | LiBa2Ti2NbO9 | 10.1021/cm9810382 | 102 | 1e-06 | -6 | Perovskite | #N/A
688 | LiCaTiNbO6 | 10.1021/cm9810382 | 205 | 1.03e-07 | -6.987162775 | Perovskite | #N/A
689 | LiSr2Ti2NbO9 | 10.1021/cm9810382 | 100 | 3.47e-06 | -5.459670525 | Perovskite | #N/A
690 | LiCa2Ti2NbO9 | 10.1021/cm9810382 | 300 | 1.89e-07 | -6.723538196 | Perovskite | #N/A
691 | Li3Cr(MoO4)3 | 10.1039/B301189e | 600 | 0.0039 | -2.408935393 | LISICON | #N/A
692 | Li2Mg2(MoO4)3 | 10.1039/B301189e | 600 | 0.00233 | -2.632644079 | Lysonite | #N/A
693 | Li3Fe(MoO4)3 | 10.1039/B301189e | 600 | 0.0014 | -2.853871964 | Lysonite | #N/A
694 | Li3Cr(MoO4)3 | 10.1039/B301189e | 300 | 2.6e-06 | -5.585026652 | Lysonite | #N/A
695 | Li3Fe(MoO4)3 | 10.1039/B301189e | 300 | 6.6e-07 | -6.180456064 | Lysonite | #N/A
696 | Li2Mg2(MoO4)3 | 10.1039/B301189e | 276 | 3.16e-08 | -7.500312917 | Lysonite | #N/A
697 | Li1.5Hf1.5Al0.5P3O12 | 10.1016/j.ssi.2005.07.010 | 25 | 0.00011 | -3.958607315 | NASICON | Oxides
698 | "(Li2S)70 (P2S5)30" | 10.1039/C3EE41655K | 25 | 0.017 | -1.769551079 | Glass-Ceramic | Sulphides
699 | Li11AlP2S12 | 10.1039/C6CC02131J | 25 | 0.000802 | -3.095825632 | Thio-LISICON | Sulphides
700 | Li6BaLa2Ta2O12 | 10.1002/adfm.200400044 | 25 | 4e-05 | -4.397940009 | Garnet | Oxides
701 | Li5NI2 | 10.1002/anie.198000741 | 25 | 1.5e-07 | -6.823908741 | Other | Halides
703 | Li6NiBr3 | 10.1002/zaac.19875531020 | 25 | 1.5e-07 | -6.823908741 | Rocksalt | Halides
704 | Li4SiO4 | 10.1016/0025-5408(76)90235-X | 25 | 2e-10 | -9.698970004 | LISICON | Oxides
705 | Li4GeO4 | 10.1016/0025-5408(76)90235-X | 25 | 3.1e-12 | -11.50863831 | LISICON | Oxides
706 | Li2Ge7O15 | 10.1016/0025-5408(76)90235-X | 25 | 5e-16 | -15.30103 | Other | Oxides
707 | Li3.5Ge0.5V0.5O4 | 10.1016/0025-5408(80)90249-4 | 25 | 7e-05 | -4.15490196 | LISICON | Oxides
708 | LiI | 10.1016/0167-2738(81)90020-5 | 25 | 2.8e-08 | -7.552841969 | Rocksalt | Halides
709 | Li3PS4 | 10.1016/0167-2738(84)90097-3 | 103 | 1.09e-05 | -4.962573502 | Other | #N/A
710 | Li3P | 10.1016/0167-2738(89)90438-4 | 25 | 0.001 | -3 | Other | Other
711 | LiAlSiO4 | 10.1016/0375-9601(75)90788-4 | 500 | 0.004 | -2.397940009 | NASICON | #N/A
712 | Li3Sc2P3O12 | 10.1016/j.materresbull.2007.08.007 | 25 | 1e-10 | -10 | NASICON | Oxides
713 | Li5La3Bi2O12 | 10.1016/j.ssi.2017.03.030 | 25 | 2e-05 | -4.698970004 | Garnet | Oxides
714 | LiLa(TiO3)2 | 10.1016/S0167-2738(00)00761-X | 25 | 0.001 | -3 | Perovskite | Oxides
716 | Li3VO4 | 10.1016/S0924-0136(01)01044-5 | 25 | 1.67e-06 | -5.777283529 | LISICON | Oxides
717 | Li7P3S11 | 10.1021/acs.chemmater.7b04842 | 25 | 0.000863 | -3.063989204 | Thio-LISICON | Sulphides
718 | Li4BN3H10 | 10.1021/Ja907249p | 25 | 0.0002 | -3.698970004 | Other | Other
719 | LiBH4 | 10.1021/ja907249p | 40 | 4e-08 | -7.397940009 | Other | #N/A
721 | Li10Ge(PS6)2 | 10.1038/nmat3066 | 86.61 | 0.0794 | -1.100015437 | Thio-LISICON | Sulphides
722 | Li2NH | 10.1039/c2cp23636b | 25 | 0.000254 | -3.595166283 | Other | Other
723 | Li2Ca(NH)2 | 10.1039/c2cp23636b | 25 | 6.4e-06 | -5.193820026 | Other | Other
725 | Li3N | 10.1039/C0EE00052C | 25 | 0.000575 | -3.240332155 | Other | Other
726 | Li13.6Si2.8S1.2O16 | 10.1016/0013-4686(77)80035-2 | 25 | 6e-07 | -6.22184875 | LISICON | Oxides
727 | LiAlH4 | 10.1063/1.3356981 | 25 | 2e-09 | -8.698970004 | Other | Other
730 | Li4B7O12Cl | 10.1107/S0567740877009443 | 25 | 1e-07 | -7 | Other | Oxides and Other Anions
731 | Li10.35Si1.35P1.65S12 | 10.1107/S2052520615022283 | 25 | 0.0065 | -2.187086643 | Thio-LISICON | Sulphides
732 | Li9.81Sn0.81P2.19S12 | 10.1107/S2052520615022283 | 25 | 0.0055 | -2.259637311 | Thio-LISICON | Sulphides
733 | Li5La3Nb2O12 | 10.1111/j.1151-2916.2003.tb03318.x | 15 | 8e-06 | -5.096910013 | Garnet | Oxides
734 | Li5La3Ta2O12 | 10.1111/j.1151-2916.2003.tb03318.x | 393 | 0.0166 | -1.780153614 | Garnet | Oxides
735 | Li14ZnGe4O16 | 10.1149/1.2119778 | 25 | 1e-06 | -6 | LISICON | Oxides
736 | Li3Fe2P3O12 | 10.1016/0167-2738(90)90442-T | 100 | 1.42e-06 | -5.847711656 | Glass-Ceramic | #N/A
737 | Li6FeCl8 | 10.1002/zaac.19875531020 | 100 | 2.2e-06 | -5.657577319 | Rocksalt | #N/A
738 | Li2.88PO3.73N0.14 | 10.1006/jssc.1995.1140 | 25 | 1.4e-13 | -12.85387196 | LISICON | Oxides
743 | Li6.35P0.65Si0.35S5Br | 10.1039/c7ta08581h | 25 | 0.0023 | -2.638272164 | Argyrodite | Sulphides and Other Anions
744 | Li6.50P0.50Si0.50S5Br | 10.1039/c7ta08581h | 25 | 0.0023 | -2.638272164 | Argyrodite | Sulphides and Other Anions
745 | Li6.20P0.80Si0.20S5Br | 10.1039/c7ta08581h | 25 | 0.00198 | -2.70333481 | Argyrodite | Sulphides and Other Anions
746 | Li6.30P0.70Si0.30S5Br | 10.1039/c7ta08581h | 25 | 0.00183 | -2.73754891 | Argyrodite | Sulphides and Other Anions
747 | Li6.25P0.75Si0.25S5Br | 10.1039/c7ta08581h | 25 | 0.0015 | -2.823908741 | Argyrodite | Sulphides and Other Anions
748 | Li6.12P0.90Si0.12S5Br | 10.1039/c7ta08581h | 25 | 0.0009 | -3.045757491 | Argyrodite | Sulphides and Other Anions
749 | Li6.22P0.78Si0.22S5Br | 10.1039/c7ta08581h | 25 | 0.00108 | -2.966576245 | Argyrodite | Sulphides and Other Anions
750 | Li6.17P0.83Si0.17S5Br | 10.1039/c7ta08581h | 25 | 0.000929 | -3.031984286 | Argyrodite | Sulphides and Other Anions
751 | Li6.13P0.87Si0.13S5Br | 10.1039/c7ta08581h | 25 | 0.000901 | -3.045275209 | Argyrodite | Sulphides and Other Anions
752 | Li6.08P0.92Si0.08S5Br | 10.1039/c7ta08581h | 25 | 0.000864 | -3.063486258 | Argyrodite | Sulphides and Other Anions
753 | Li6.02P0.98Si0.02S5 Br | 10.1039/c7ta08581h | 25 | 0.000874 | -3.058488567 | Argyrodite | Sulphides and Other Anions
754 | Li6.10P0.90Si0.10S5Br | 10.1039/c7ta08581h | 25 | 0.000805 | -3.09420412 | Argyrodite | Sulphides and Other Anions
755 | Li6PS5Br | 10.1039/c7ta08581h | 25 | 0.000694 | -3.15864053 | Argyrodite | Sulphides and Other Anions
756 | Li6.05P0.95Si0.05S5Br | 10.1039/c7ta08581h | 25 | 0.000441 | -3.355561411 | Argyrodite | Sulphides and Other Anions
759 | Li6BaLa2Ta2O12 | 10.1002/adfm.200400044 | 22 | 4e-05 | -4.397940009 | Garnet | Oxides
760 | Li6SrLa2Ta2O12 | 10.1002/adfm.200400044 | 22 | 7e-06 | -5.15490196 | Garnet | Oxides
762 | Li3.6Si0.6P0.4S4 | 10.1006/jssc.2002.9701 | 25 | 7.76e-05 | -4.110026362 | Thio-LISICON | Sulphides
763 | Li4.8Si0.2Al0.8S4 | 10.1006/jssc.2002.9701 | 291 | 0.00366 | -2.436518915 | Thio-LISICON | #N/A
764 | Li4SiS4 | 10.1016/0025-5408(89)90053-6 | 25 | 4.93e-08 | -7.307153081 | Thio-LISICON | Sulphides
765 | Li2SiS3 | 10.1016/0025-5408(89)90053-6 | 25 | 2e-06 | -5.698970004 | Thio-LISICON | Sulphides
766 | Li3PS4 | 10.1016/0167-2738(84)90097-3 | 181 | 0.000158 | -3.801342913 | Thio-LISICON | #N/A
768 | Li7.06La3Y0.06Zr1.94O12 | 10.1016/j.elecom.2011.08.014 | 127 | 0.00527 | -2.278024598 | Garnet | Oxides
769 | Li6.75La3Zr1.75Nb0.25O12 | 10.1016/j.jpowsour.2010.11.089 | 25 | 0.0008 | -3.096910013 | Garnet | Oxides
770 | Li7La3Zr1.89Al0.15O12 | 10.1016/j.jpowsour.2013.03.049 | 25 | 0.00034 | -3.468521083 | Garnet | Oxides
771 | Li6.75La3Zr1.875Te0.125O12 | 10.1016/j.jpowsour.2013.03.166 | 30 | 3.77e-05 | -4.424235019 | Garnet | Oxides
772 | Li10Ge0.95Si0.05P2S12 | 10.1016/j.jpowsour.2014.07.159 | 25 | 0.0086 | -2.065501549 | Thio-LISICON | Sulphides
773 | Li5.5La3Nb1.75In0.25O12 | 10.1016/j.jssc.2005.12.025 | 25 | 2.4e-05 | -4.619788758 | Garnet | Oxides
774 | Li5.5La2.75K0.25Nb2O12 | 10.1016/j.jssc.2005.12.025 | 25 | 1.06e-05 | -4.974694135 | Garnet | Oxides
775 | Li7La3Zr2O12 | 10.1016/j.jssc.2009.05.020 | 27 | 1.52e-06 | -5.818156412 | Garnet | Oxides
776 | Li7La3Hf2O12 | 10.1016/j.jssc.2009.10.030 | 27 | 9.73e-07 | -6.01188716 | Garnet | Oxides
777 | Li6.25La3Zr2Ga0.25O12 | 10.1016/j.matchemphys.2012.03.054 | 25 | 0.00035 | -3.455931956 | Garnet | Oxides
778 | Li7P3S11 | 10.1016/j.ssi.2006.04.017 | 25 | 0.0032 | -2.494850022 | Thio-LISICON | Sulphides
779 | Li2.2Zn0.1Zr0.9S3 | 10.1016/j.ssi.2008.01.055 | 30 | 0.00012 | -3.920818754 | Thio-LISICON | Sulphides
780 | Li3.9Zn0.05GeS4 | 10.1016/S0167-2738(00)00277-0 | 300 | 0.00411 | -2.386158178 | Thio-LISICON | #N/A
781 | Li4GeS4 | 10.1016/S0167-2738(00)00277-0 | 25 | 2.51e-07 | -6.600153287 | Thio-LISICON | Sulphides
782 | Li4.275Ge0.61Ga0.25S4 | 10.1016/S0167-2738(00)00277-0 | 150 | 0.00243 | -2.614393726 | Thio-LISICON | #N/A
783 | Li4P2S6 | 10.1021/acs.chemmater.6b04175 | 25 | 1.6e-10 | -9.795880017 | Thio-LISICON | Sulphides
784 | Li4PS4I | 10.1021/acs.chemmater.7b00013 | 25 | 6.26e-05 | -4.203425667 | Argyrodite | Sulphides and Other Anions
785 | Li6.6La2.75Y0.25Zr1.6Ta0.4O12 | 10.1021/am503731h | 27 | 0.000436 | -3.360513511 | Garnet | Oxides
786 | Li6.6La2.875Y0.125Zr1.6Ta0.4O12 | 10.1021/am503731h | 27 | 0.000317 | -3.498940738 | Garnet | Oxides
787 | Li6.6La2.5Y0.5Zr1.6Ta0.4O12 | 10.1021/am503731h | 27 | 0.000226 | -3.645891561 | Garnet | Oxides
788 | Li3Nd3Te2O12 | 10.1021/cm060992t | 600 | 1e-05 | -5 | Garnet | #N/A
789 | Li4SnS4 | 10.1021/cm3011315 | 25 | 7e-05 | -4.15490196 | Thio-LISICON | Sulphides
790 | Li6.4La3Zr2Ga0.2O12 | 10.1021/cm5008069 | 24 | 0.0009 | -3.045757491 | Garnet | Oxides
791 | Li2SnS3 | 10.1021/cm5037524 | 25 | 1.36e-05 | -4.866461092 | Rocksalt | Sulphides
792 | Li3PS4 | 10.1021/ja3110895 | 25 | 0.00016 | -3.795880017 | Thio-LISICON | Sulphides
793 | Li10SnP2S12 | 10.1021/ja407393y | 60 | 0.0112 | -1.950007143 | Thio-LISICON | Sulphides
794 | Li6.5La3Nb1.25Y0.75O12 | 10.1021/jp304737x | 25 | 0.00027 | -3.568636236 | Garnet | Oxides
795 | Li6La3Nb1.5Y0.5O12 | 10.1021/jp304737x | 24 | 0.000188 | -3.725842151 | Garnet | Oxides
797 | Li10GeP2S12 | 10.1038/nmat3066 | 5 | 0.00631 | -2.200039473 | Thio-LISICON | Sulphides
798 | Li7La3Sn2O12 | 10.1039/b907331k | 85 | 2.88e-08 | -7.540607512 | Garnet | #N/A
799 | Li6.4La3Zr1.4Ta0.6O12 | 10.1039/C2JM31413D | 127 | 0.0281 | -1.552067134 | Garnet | Oxides
800 | Li6.5La3Zr1.5Ta0.5O12 | 10.1039/C2JM31413D | 25 | 0.00092 | -3.036212173 | Garnet | Oxides
801 | Li6.6La3Zr1.6Ta0.4O12 | 10.1039/C2JM31413D | 25 | 0.00073 | -3.13667714 | Garnet | Oxides
802 | Li6.7La3Zr1.7Ta0.3O12 | 10.1016/j.ceramint.2018.09.245 | 30 | 0.00103 | -2.987162775 | Garnet | Oxides
803 | Li6.2La3Zr1.2Ta0.8O12 | 10.1039/C2JM31413D | 25 | 0.00032 | -3.494850022 | Garnet | Oxides
804 | Li6.8La3Zr1.8Ta0.2O12 | 10.1039/C2JM31413D | 25 | 0.00028 | -3.552841969 | Garnet | Oxides
805 | Li6La3ZrTaO12 | 10.1039/C2JM31413D | 25 | 0.00016 | -3.795880017 | Garnet | Oxides
806 | Li6.6La3Zr1.6Sb0.4O12 | 10.1039/C3CP50991E | 30 | 0.00077 | -3.113509275 | Garnet | Oxides
807 | Li6.4La3Zr1.4Sb0.6O12 | 10.1039/C3CP50991E | 30 | 0.00066 | -3.180456064 | Garnet | Oxides
808 | Li6.2La3Zr1.2Sb0.8O12 | 10.1039/C3CP50991E | 25 | 0.00045 | -3.346787486 | Garnet | Oxides
809 | Li6La3ZrSbO12 | 10.1039/C3CP50991E | 30 | 0.00026 | -3.585026652 | Garnet | Oxides
810 | Li6.8La3Zr1.8Sb0.2O12 | 10.1039/C3CP50991E | 30 | 5.9e-05 | -4.229147988 | Garnet | Oxides
812 | Li5La3Ta2O12 | 10.1111/j.1151-2916.2003.tb03318.x | 25 | 3.4e-06 | -5.468521083 | Garnet | Oxides
813 | Li5La3Nb2O12 | 10.1111/j.1151-2916.2003.tb03318.x | 393 | 0.0331 | -1.480040819 | Garnet | Oxides
814 | Li6BaLa2Nb2O12 | 10.1111/j.1551-2916.2005.00060.x | 22 | 6e-06 | -5.22184875 | Garnet | Oxides
815 | Li6SrLa2Nb2O12 | 10.1111/j.1551-2916.2005.00060.x | 22 | 4.2e-06 | -5.37675071 | Garnet | Oxides
816 | Li6CaLa2Nb2O12 | 10.1111/j.1551-2916.2005.00060.x | 22 | 1.6e-06 | -5.795880017 | Garnet | Oxides
817 | Li3.25Ge0.25P0.75S4 | 10.1149/1.1379028 | 25 | 0.0022 | -2.657577319 | Thio-LISICON | Sulphides
818 | Li6.75La3Zr1.75Ta0.25O12 | 10.1149/2.024205esl | 25 | 0.00063 | -3.200659451 | Garnet | Oxides
821 | Li10SiP2S12 | 10.1149/2.0501412jes | 27 | 0.0023 | -2.638272164 | Thio-LISICON | Sulphides
825 | Li1.3Al0.3Ti1.7(PO4)3 | 10.1149/1.2086597 | 200 | 0.033 | -1.48148606 | NASICON | #N/A
826 | Li1.5Al0.5Ge1.5(PO4)3 | 10.1016/j.jpowsour.2009.11.037 | 127.05 | 0.0843 | -1.074172425 | NASICON | #N/A
827 | Li1.5Al0.5Ge1.5(PO4)3 | 10.1016/j.jpowsour.2009.11.037 | 76.74 | 0.0324 | -1.48945499 | NASICON | #N/A
828 | Li1.5Al0.5Ge1.5(PO4)3 | 10.1016/j.jpowsour.2009.11.037 | 46.92 | 0.012 | -1.920818754 | NASICON | #N/A
829 | Li1.5Al0.5Ge1.5(PO4)3 | 10.1016/j.jpowsour.2009.11.037 | 26.58 | 0.00443 | -2.353596274 | NASICON | Oxides
830 | Li1.5Al0.5Ge1.5(PO4)3 | 10.1149/1.2988731 | 106.96 | 0.142 | -0.847711656 | NASICON | #N/A
831 | Li1.5Al0.5Ge1.5(PO4)3 | 10.1149/1.2988731 | 64.71 | 0.0429 | -1.367542708 | NASICON | #N/A
832 | Li1.5Al0.5Ge1.5(PO4)3 | 10.1149/1.2988731 | 27.94 | 0.00526 | -2.279014256 | NASICON | Oxides
836 | Li5.4La3Nb1.8Y0.75O12 | 10.1021/jp304737x | 25 | 2.51e-05 | -4.599980365 | Garnet | Oxides
837 | Li2MgZrO4 | 10.1063/1.4710021 | 140 | 1e-08 | -8 | Rocksalt | #N/A
840 | Li6SrLa2Ta2O12 | 10.1002/adfm.200400044 | 30 | 7e-06 | -5.15490196 | Garnet | Oxides
841 | "(Li2O)50 (Al2O3)4 (P2O5)46" | 10.1016/j.jeurceramsoc.2008.12.016 | 52 | 7.94e-08 | -7.100179498 | Glass | #N/A
842 | "(Li2O)50 (Al2O3)4 (P2O5)46" | 10.1016/j.jeurceramsoc.2008.12.016 | 65 | 1.66e-07 | -6.779891912 | Glass | #N/A
843 | "(Li2O)50 (Al2O3)4 (P2O5)46" | 10.1016/j.jeurceramsoc.2008.12.016 | 78 | 3.55e-07 | -6.449771647 | Glass | #N/A
844 | "(Li2O)50 (Al2O3)4 (P2O5)46" | 10.1016/j.jeurceramsoc.2008.12.016 | 97 | 1.41e-06 | -5.850780887 | Glass | #N/A
845 | "(Li2O)50 (Al2O3)4 (P2O5)46" | 10.1016/j.jeurceramsoc.2008.12.016 | 113 | 5.01e-06 | -5.300162274 | Glass | #N/A
846 | "(Li2O)50 (Al2O3)4 (P2O5)46" | 10.1016/j.jeurceramsoc.2008.12.016 | 131 | 1.41e-05 | -4.850780887 | Glass | #N/A
847 | "(Li2O)50 (Al2O5)5 (P2O5)45" | 10.1016/j.jeurceramsoc.2008.12.016 | 25 | 1.15e-08 | -7.93930216 | Glass | Oxides
848 | "(Li2O)50 (Al2O5)5 (P2O5)45" | 10.1016/j.jeurceramsoc.2008.12.016 | 55 | 1.26e-07 | -6.899629455 | Glass | #N/A
849 | "(Li2O)50 (Al2O5)5 (P2O5)45" | 10.1016/j.jeurceramsoc.2008.12.016 | 85 | 7.94e-07 | -6.100179498 | Glass | #N/A
850 | "(Li2O)50 (Al2O5)5 (P2O5)45" | 10.1016/j.jeurceramsoc.2008.12.016 | 112 | 5.01e-06 | -5.300162274 | Glass | #N/A
851 | "(Li2O)50 (Al2O5)5 (P2O5)45" | 10.1016/j.jeurceramsoc.2008.12.016 | 128 | 1.78e-05 | -4.749579998 | Glass | #N/A
852 | "(Li2O)50 (P2O5)50" | 10.1016/j.jeurceramsoc.2008.12.016 | 25 | 1.32e-09 | -8.879426069 | Glass | Oxides
853 | "(Li2S)9(LaOI)" | 10.1016/j.ssi.2008.01.072 | 30 | 8.13e-09 | -8.089909454 | Glass | Sulphides and Other Anions
854 | "(Li2S)2(LaOI)5" | 10.1016/j.ssi.2008.01.072 | 210 | 3.09e-08 | -7.510041521 | Glass | #N/A
855 | "(AgI)0.5(LiPO3)0.5" | 10.1016/j.ssi.2008.04.015 | 30 | 4.1e-08 | -7.387216143 | Glass | Oxides and Other Anions
856 | LiPO3 | 10.1016/j.ssi.2008.04.015 | 70 | 5.5e-08 | -7.259637311 | Glass | #N/A
857 | "(Li2S)2(LaOI)5" | 10.1016/j.ssi.2008.01.072 | 30 | 6.92e-08 | -7.159893906 | Glass | Sulphides and Other Anions
858 | "(Li2S)(LaOI)" | 10.1016/j.ssi.2008.01.072 | 30 | 2.75e-07 | -6.560667306 | Glass | Sulphides and Other Anions
859 | Li3.9Zn0.05GeS4 | 10.1016/S0167-2738(00)00277-0 | 25 | 2.84e-07 | -6.54668166 | Thio-LISICON | Sulphides
860 | "(AgI)0.5(LiPO3)0.5" | 10.1016/j.ssi.2008.04.015 | 130 | 6.46e-07 | -6.189767482 | Glass | #N/A
861 | Li1.6Ti1.7Mg0.3P3O12 | 10.1016/0167-2738(86)90176-1 | 25 | 2.8e-06 | -5.552841969 | NASICON | Oxides
862 | "(Li2S)7(LaOI)3" | 10.1016/j.ssi.2008.01.072 | 30 | 2.88e-06 | -5.540607512 | Glass-Ceramic | Sulphides and Other Anions
863 | Li7La3Ta2O13 | 10.1016/j.ssi.2009.07.002 | 48 | 3.3e-06 | -5.48148606 | Garnet | #N/A
864 | "(Li0.5La0.5TiO3)94(SiO2)6" | 10.1016/j.ssi.2008.08.013 | 15 | 6.3e-06 | -5.200659451 | Glass-Ceramic | Oxides
865 | "(Li0.5La0.5TiO3)97(SiO2)3" | 10.1016/j.ssi.2008.08.013 | 15 | 1e-05 | -5 | Glass-Ceramic | Oxides
866 | "(Li0.5La0.5TiO3)95(SiO2)5" | 10.1016/j.ssi.2008.08.013 | 15 | 1.25e-05 | -4.903089987 | Glass-Ceramic | Oxides
867 | Li7La3Zr2O12 | 10.1016/j.jpowsour.2012.02.031 | 29 | 2.3e-05 | -4.638272164 | Garnet | Oxides
868 | Li4.275Ge0.61Ga0.25S4 | 10.1016/S0167-2738(00)00277-0 | 25 | 6.34e-05 | -4.197910742 | Thio-LISICON | Sulphides
869 | Li1.4Ti1.6In0.4P3O12 | 10.1016/0167-2738(86)90176-1 | 25 | 0.00019 | -3.721246399 | NASICON | Oxides
870 | Li1.8Cr0.8Ti1.2(PO4)3 | 10.1016/0167-2738(88)90291-3 | 25 | 0.00024 | -3.619788758 | NASICON | Oxides
871 | Li3.6Ge0.4P0.6S4 | 10.1149/1.1379028 | 40 | 0.00033 | -3.48148606 | Thio-LISICON | #N/A
872 | "(Li2S)9(LaOI)" | 10.1016/j.ssi.2008.01.072 | 210 | 0.00145 | -2.838631998 | Glass-Ceramic | #N/A
873 | Li3.35Ge0.35P0.65S4 | 10.1149/1.1379028 | 40 | 0.00251 | -2.600326279 | Thio-LISICON | #N/A
874 | Li1.6Ti1.7Mg0.3P3O12 | 10.1016/0167-2738(86)90176-1 | 300 | 0.0053 | -2.27572413 | NASICON | #N/A
875 | Li3.6Ge0.4P0.6S4 | 10.1149/1.1379028 | 150 | 0.00617 | -2.209714836 | Thio-LISICON | #N/A
876 | Li1.6Ga0.6Ti1.4(PO4)3 | 10.1016/0167-2738(86)90176-1 | 300 | 0.0084 | -2.075720714 | NASICON | #N/A
877 | "(Li2S)(LaOI)" | 10.1016/j.ssi.2008.01.072 | 210 | 0.0145 | -1.838631998 | Glass-Ceramic | #N/A
878 | "(Li2S)7(LaOI)3" | 10.1016/j.ssi.2008.01.072 | 210 | 0.0182 | -1.739928612 | Glass-Ceramic | #N/A
879 | Li3.35Ge0.35P0.65S4 | 10.1149/1.1379028 | 150 | 0.0254 | -1.595166283 | Thio-LISICON | #N/A
880 | Li3.25Ge0.25P0.75S4 | 10.1149/1.1379028 | 150 | 0.0398 | -1.400116928 | Thio-LISICON | #N/A
881 | Li1.4Ti1.6In0.4P3O12 | 10.1016/0167-2738(86)90176-1 | 300 | 0.055 | -1.259637311 | NASICON | #N/A
882 | Li5La3Nb2O12 | 10.1111/j.1151-2916.2003.tb03318.x | 527 | 0.0708 | -1.150028088 | Garnet | #N/A
883 | Li6NiCl8 | 10.1002/zaac.19875531020 | 203.19 | 1.67e-06 | -5.777283529 | Rocksalt | #N/A
884 | Li6CoCl8 | 10.1002/zaac.19875531020 | 135.16 | 4.89e-06 | -5.310691141 | Rocksalt | #N/A
885 | Li6CoCl8 | 10.1002/zaac.19875531020 | 315 | 3.34e-05 | -4.476253533 | Rocksalt | #N/A
886 | Li6NiCl8 | 10.1002/zaac.19875531020 | 393.66 | 0.0189 | -1.723538196 | Rocksalt | #N/A
887 | Li6FeCl8 | 10.1002/zaac.19875531020 | 90.63 | 1.55e-06 | -5.809668302 | Rocksalt | #N/A
888 | Li6FeCl8 | 10.1002/zaac.19875531020 | 282 | 0.00569 | -2.244887734 | Rocksalt | #N/A
889 | "((Li2S)0.6 (SiS2)0.4 )95 (Li4SiO4)5" | 10.1149/1.1392498 | 25 | 0.00588 | -2.230622674 | Glass | Sulphides and Other Anions
890 | Li6La2Ca(Nb)2O12 | 10.1016/j.ssi.2008.01.047 | 25 | 2.11e-06 | -5.675717545 | Garnet | Oxides
891 | Li6MgLa2Ta2O12 | 10.1149/1.2800764 | 21.1 | 1.92e-07 | -6.716698771 | Garnet | Oxides
892 | Li1.5Al0.5Ge1.5(PO4)3 | 10.1149/1.3122903 | 25 | 0.006309 | -2.200039473 | NASICON | Oxides
893 | Li4.4Al0.4Ge0.6S4 | 10.1021/acs.chemmater.8b03175 | 30 | 4.33e-05 | -4.363512104 | Thio-LISICON | Sulphides
894 | Li4.4Al0.4Sn0.6S4 | 10.1021/acs.chemmater.8b03175 | 30 | 4.39e-06 | -5.35753548 | Thio-LISICON | Sulphides
895 | Li4.4Ga0.4Ge0.6S4 | 10.1021/acs.chemmater.8b03175 | 30 | 1.63e-05 | -4.787812396 | Thio-LISICON | Sulphides
896 | Li4.4Ga0.4Sn0.6S4 | 10.1021/acs.chemmater.8b03175 | 30 | 3.2e-06 | -5.494850022 | Thio-LISICON | Sulphides
897 | Li4.275Ga0.25Ge0.61S4 | 10.1016/S0167-2738(00)00277-0 | 127 | 0.00141 | -2.850165303 | Thio-LISICON | Sulphides
898 | Li4.8Al0.8Si0.2S4 | 10.1006/jssc.2002.9701 | 86.7 | 7.07e-06 | -5.150580586 | Thio-LISICON | #N/A
899 | Li4GeS4 | 10.1016/S0167-2738(00)00277-0 | 127 | 5.25e-05 | -4.280006174 | Thio-LISICON | Sulphides
900 | Li4SnS4 | 10.1021/cm3011315 | 100 | 0.003 | -2.522878745 | Thio-LISICON | Sulphides
901 | Li5AlS4 | 10.1016/j.jssc.2017.09.018 | 25 | 1.26e-08 | -7.89997427 | Thio-LISICON | Sulphides
902 | Li5GaS4 | 10.1016/S0167-2738(00)00277-0 | 100 | 5.1e-08 | -7.292429824 | Thio-LISICON | #N/A
903 | LiMgPO4 | 10.1021/cm504518q | 25 | 6.31e-12 | -11.19997064 | Olivine | Oxides
904 | Li0.95Mg0.95In0.05PO4 | 10.1021/cm504518q | 25 | 1.12e-10 | -9.950781977 | Olivine | Oxides
905 | Li0.9Mg0.9In0.1PO4 | 10.1021/cm504518q | 25 | 5.01e-10 | -9.300162274 | Olivine | Oxides
906 | Li0.85Mg0.85In0.15PO4 | 10.1021/cm504518q | 25 | 1.26e-09 | -8.899629455 | Olivine | Oxides
907 | Li0.83Mg0.83In0.17PO4 | 10.1021/cm504518q | 25 | 1.41e-09 | -8.850780887 | Olivine | Oxides
908 | LiMgPO4 | 10.1021/cm504518q | 90 | 4.68e-10 | -9.329754147 | Olivine | #N/A
909 | Li0.95Mg0.95In0.05PO4 | 10.1021/cm504518q | 90 | 1.12e-08 | -7.950781977 | Olivine | #N/A
910 | Li0.9Mg0.9In0.1PO4 | 10.1021/cm504518q | 90 | 2.51e-08 | -7.600326279 | Olivine | #N/A
911 | Li0.85Mg0.85In0.15PO4 | 10.1021/cm504518q | 90 | 7.08e-08 | -7.149966742 | Olivine | #N/A
912 | Li0.83Mg0.83In0.17PO4 | 10.1021/cm504518q | 90 | 7.94e-08 | -7.100179498 | Olivine | #N/A
913 | Li3AlS3 | 10.1021/acs.chemmater.9b03230 | 25 | 1.31e-08 | -7.882728704 | Other | Sulphides
914 | Li3AlS3 | 10.1021/acs.chemmater.9b03230 | 108 | 6.31e-07 | -6.199970641 | Other | #N/A
915 | Li6SiO4Cl2 | 10.1021/acs.chemmater.1c00157 | 25 | 1e-10 | -10 | Argyrodite | Oxides and Other Anions
916 | Li6SiO4Cl2 | 10.1021/acs.chemmater.1c00157 | 302 | 6.2e-06 | -5.207608311 | Argyrodite | #N/A
917 | LiTa2PO8 | 10.1039/C8TA09170F | 25 | 0.0016 | -2.795880017 | Other | Oxides
918 | LiTa2PO8 | 10.1039/C8TA09170F | 85 | 0.0158 | -1.801342913 | Other | #N/A
919 | Li1.4S2.2P0.6 | 10.1016/j.ssi.2006.07.017 | 45 | 0.00316 | -2.500312917 | Glass-Ceramic | #N/A
920 | Li4.8Al0.8Si0.2S4 | 10.1006/jssc.2002.9701 | 253 | 0.00398 | -2.400116928 | Thio-LISICON | Oxides and Other Anions
921 | LiF | Journal De Physique 26 339-341, 1965 | 392 | 7.75e-09 | -8.110698297 | Rocksalt | Oxides
922 | Li0.022 La0.118 Ti0.2 Al0.004 O0.631 | 10.1007/BF02378009 | 97.37 | 0.00562 | -2.250031916 | Perovskite | #N/A
922 | LiF | Journal De Physique 26 339-341, 1965 | 351 | 2.65e-09 | -8.576754126 | Rocksalt | #N/A
923 | LiF | Journal De Physique 26 339-341, 1965 | 321 | 1.07e-09 | -8.970616222 | Rocksalt | #N/A
924 | LiF | 10.1023/A:1006564921011 | 270 | 1.85e-10 | -9.733717436 | Rocksalt | #N/A
925 | LiF | 10.1023/A:1006564921011 | 203 | 1.41e-11 | -10.85087436 | Rocksalt | #N/A
926 | LiF | 10.1023/A:1006564921011 | 142 | 5.7e-13 | -12.24379656 | Rocksalt | #N/A
927 | Li0.022 La0.118 Ti0.2 Al0.004 O0.631 | 10.1007/BF02378009 | 30 | 0.000891 | -3.049976093 | Perovskite | Oxides
928 | Li0.022 La0.115 Ti0.165 Al0.055 O0.618 | 10.1007/BF02378009 | 97.37 | 0.00446 | -2.350665141 | Perovskite | #N/A
930 | Li2ZrS3 | 10.1016/j.ssi.2008.01.055 | 30 | 7.3e-06 | -5.13667714 | Thio-LISICON | Sulphides
931 | Li0.022 La0.115 Ti0.165 Al0.055 O0.618 | 10.1007/BF02378009 | 30 | 0.000525 | -3.280006174 | Perovskite | Oxides
2000 | (YPO4)0.8(Li3PO4)0.2 | 10.1016/0167-2738(89)90457-8 | 25 | 1.41e-05 | -4.851039883 | Zircon | Oxides
2001 | Li0.8La0.066Zr2(PO4)3 | 10.1007/s11581-009-0332-6 | 25 | 8.2e-06 | -5.086338509 | NASICON | Oxides
2003 | Li3.09BO2.53N0.52 | 10.1016/j.jpowsour.2008.09.089 | 25 | 8.65e-07 | -6.06311007 | Glass | Oxides
2004 | Li5Nd3Sb2O12 | 10.1016/j.ssi.2008.01.002 | 25 | 5.58e-07 | -6.253253283 | Garnet | Oxides
2005 | Li5La3Sb2O12 | 10.1016/j.ssi.2008.01.002 | 25 | 2.06e-06 | -5.685784276 | Garnet | Oxides
2006 | LiAlSi2O6 | 10.1016/j.ssi.2009.02.028 | 25 | 3.49e-09 | -8.457685004 | Glass | Oxides
2007 | "(Li2O)16.6 (SiO2)83.4" | 10.1016/S0022-3093(99)00688-2 | 25 | 1.3e-09 | -8.887183074 | Glass | Oxides
2008 | Li3Fe2P3O12 | 10.1016/0167-2738(90)90442-T | 25 | 1.11e-08 | -7.953862132 | Glass-Ceramic | Sulphides and Other Anions
2009 | Li2.9Sc1.9Zr0.1(PO4)3 | 10.1016/S0925-8388(96)02746-6 | 25 | 7.48e-05 | -4.126174447 | NASICON | Sulphides
2010 | Li1.9Mg0.1TiO3.05 | 10.1016/j.ssi.2008.03.001 | 25 | 1.96e-07 | -6.708504408 | Rocksalt | Sulphides and Other Anions
2011 | (YPO4)0.9(Li3PO4)0.1 | 10.1016/0167-2738(89)90457-8 | 25 | 4.64e-07 | -6.333347081 | Zircon | Oxides
2012 | (YPO4)0.7(Li3PO4)0.3 | 10.1016/0167-2738(89)90457-8 | 25 | 6.57e-09 | -8.182516656 | Zircon | Oxides
2013 | (YPO4)0.5(Li3PO4)0.5 | 10.1016/0167-2738(89)90457-8 | 25 | 6.68e-11 | -10.1753005 | Zircon | Oxides
2014 | LiGaSiO4 | 10.1016/0167-2738(87)90048-8 | 25 | 1.08e-11 | -10.9652893 | Phenakite | Oxides
2015 | Li0.68Ga0.68Si2.33O6 | 10.1016/0167-2738(87)90048-8 | 25 | 3.15e-11 | -10.50228226 | Phenakite | Oxides
2016 | Li0.96Ga0.96Si2.04O6 | 10.1016/0167-2738(87)90048-8 | 25 | 2.35e-11 | -10.62874643 | Phenakite | Oxides
2017 | Li4Al0.33Si0.33P0.33O4 | 10.1021/acsami.6b14402 | 25 | 3.25e-06 | -5.487904825 | LISICON | Oxides
2018 | Li4Al0.33Si0.17Ge0.17P0.33O4 | 10.1021/acsami.6b14402 | 25 | 1.61e-06 | -5.792359875 | LISICON | Oxides
2019 | Li4.25Si0.75Al0.25O4 | 10.1021/acsami.6b14402 | 25 | 2.02e-08 | -7.695350471 | LISICON | Oxides
2020 | Li3.75Si0.75P0.25O4 | 10.1021/acsami.6b14402 | 25 | 5.54e-07 | -6.25635315 | LISICON | Oxides
2021 | LiCaTiNbO6 | 10.1021/cm9810382 | 25 | 6.07e-07 | -6.216929275 | Perovskite | Oxides
2022 | Li3Cr(MoO4)3 | 10.1039/B301189e | 25 | 3.19e-09 | -8.496443639 | LISICON | Oxides
2023 | Li2Mg2(MoO4)3 | 10.1039/B301189e | 25 | 5.35e-12 | -11.2712539 | Lysonite | Oxides
2024 | Li3Fe(MoO4)3 | 10.1039/B301189e | 25 | 5.89e-10 | -9.229824822 | Lysonite | Oxides
2025 | Li6FeCl8 | 10.1002/zaac.19875531020 | 25 | 8.97e-08 | -7.047042731 | Rocksalt | Halides
2026 | Li4.8Si0.2Al0.8S4 | 10.1006/jssc.2002.9701 | 25 | 1.07e-06 | -5.971412549 | Thio-LISICON | Sulphides
2027 | Li3.6Ge0.4P0.6S4 | 10.1149/1.1379028 | 25 | 0.000221356 | -3.654909409 | Thio-LISICON | Sulphides
2028 | Li3.35Ge0.35P0.65S4 | 10.1149/1.1379028 | 25 | 0.001830655 | -2.737393551 | Thio-LISICON | Sulphides
2029 | Li6NiCl8 | 10.1002/zaac.19875531020 | 25 | 2.69e-10 | -9.569675406 | Rocksalt | Halides
2030 | Li6CoCl8 | 10.1002/zaac.19875531020 | 25 | 1.51e-06 | -5.821821295 | Rocksalt | Halides
2031 | LiF | Journal De Physique 26 339-341, 1965 | 25 | 1.18e-14 | -13.92960042 | Rocksalt | Halides