## Termal_conductivity_300K
| formula | composition | target | DOI
0 | (Bi S)1.2 (TiS2)2 | S10000Ti431Bi431 | 2.8 | 10.3390/ma3042606
1 | (Na, Ca) Co2 O4 | O10000Na2500Ca2500Co5000 | 2 | 10.1103/PhysRevB.61.12551
2 | (Pb S)1.2 (TiS2)2 | S10000Ti431Pb431 | 2.8 | 10.3390/ma3042606
3 | (Sn S)1.2 (TiS2)2 | S10000Ti431Sn431 | 2.4 | 10.3390/ma3042606
4 | Ag Bi Se2 | Se10000Ag5000Bi5000 | 0.63 | 10.1039/C2EE23391F
5 | Ag Bi Se2 | Se10000Ag5000Bi5000 | 0.7 | 10.1103/PhysRevLett.101.035901
6 | Ag Br | Br10000Ag10000 | 1.1 | 10.1016/j.commatsci.2019.109155
7 | Ag Cl | Cl10000Ag10000 | 1 | 10.1016/j.commatsci.2019.109155
8 | Ag Ga S2 | S10000Ga5000Ag5000 | 1.45 | 10.1016/j.commatsci.2019.109155
9 | Ag Ga Se2 | Ga10000Se20000Ag10000 | 1 | 10.1016/j.joule.2017.09.006
10 | Ag Ga Te2 | Ga10000Ag10000Te20000 | 1.8 | 10.1063/1.3617458
11 | Ag Ga Te2¬† | Ga10000Ag10000Te20000 | 1.94 | 10.2320/matertrans.E-M2009810
12 | Ag Ga5 Te8 | Ga10000Ag2000Te16000 | 0.54 | 10.2320/matertrans.E-M2009810
13 | Ag In Te2 | Ag10000In10000Te20000 | 2.05 | 10.2320/matertrans.E-M2009810
14 | Ag In5 Te8 | Ag10000In50000Te80000 | 1.08 | 10.2320/matertrans.E-M2009810
15 | Ag Sb Se2 | Se10000Ag5000Sb5000 | 0.42 | 10.1039/C2EE23391F
16 | Ag Sb Te2 | Ag10000Sb10000Te20000 | 0.7 | 10.1063/1.3029774
17 | Ag Tl Te | Ag10000Te10000Tl10000 | 0.23 | 10.1063/1.2009828
18 | Ag0.73 Sb1.12 Te2 | Ag10000Sb15342Te27397 | 0.54 | 10.1039/C2EE23391F
19 | Ag0.83 Sb1.06 | Ag10000Sb12771 | 0.5 | 10.1063/1.3029774
20 | Ag0.94 Sb1.02 Te2 | Ag10000Sb10851Te21277 | 0.7 | 10.1063/1.3029774
21 | Ag0.95 Ga Te2¬† | Ga10000Ag9500Te20000 | 1.3 | 10.1063/1.3617458
22 | Ag0.97 Ga Te2¬† | Ga10000Ag9700Te20000 | 1.55 | 10.1063/1.3617458
23 | Ag0.99 Ga Te2¬† | Ga10000Ag9900Te20000 | 1.55 | 10.1063/1.3617458
24 | Ag2 Se0.5 Te0.5 | Se10000Ag40000Te10000 | 0.9 | 10.1063/1.4824353
25 | Ag2GeS3 | S10000Ge3333Ag6667 | 0.26 | 10.1021/acs.chemmater.2c01050
26 | Ag3.4 Mo9 Se11 | Se10000Mo8182Ag3091 | 1.25 | 10.1063/1.3617458
27 | Ag8 Si Te6 | Si10000Ag80000Te60000 | 0.23 | 10.1143/JJAP.48.011603
28 | Ag8 Sn Se6 | Se10000Ag13333Sn1667 | 0.2 | 10.1016/j.joule.2017.09.006
29 | Ag8GeTe6 | Ge10000Ag80000Te60000 | 0.25 | 10.1002/pssr.200701302
30 | Ag8Sn0.95Nb0.05Se6 | Se10000Nb83Ag13333Sn1583 | 0.52 | 10.1002/advs.201600196
31 | Ag8Sn0.97Nb0.03Se6 | Se10000Nb50Ag13333Sn1617 | 0.5 | 10.1002/advs.201600196
32 | Ag8Sn0.98Nb0.02Se6 | Se10000Nb33Ag13333Sn1633 | 0.54 | 10.1002/advs.201600196
33 | Ag8Sn0.99Nb0.01Se6 | Se10000Nb17Ag13333Sn1650 | 0.42 | 10.1002/advs.201600196
34 | Ag8SnSe6 | Se10000Ag13333Sn1667 | 0.24 | 10.1002/advs.201600196
35 | Ag8SnSe6 | Se10000Ag13333Sn1667 | 0.29 | 10.1021/acs.chemmater.9b00393
36 | Ag8SnSe6 | Se10000Ag13333Sn1667 | 0.41 | 10.1021/acs.chemmater.9b00393
37 | Ag9 Ga Se6 | Ga10000Se60000Ag90000 | 0.2 | 10.1016/j.joule.2017.09.006
38 | Ag9 Tl Te5 | Ag10000Te5556Tl1111 | 0.23 | 10.1063/1.2009828
39 | AgCl | Cl10000Ag10000 | 1 | 10.1088/0022-3727/37/13/018
40 | AgCrSe2 | Cr10000Se20000Ag10000 | 0.4 | 10.1038/srep23415
41 | AgCrSe2 | Cr10000Se20000Ag10000 | 0.51 | 10.1039/C6CP04791B
42 | AgMnSbTe3 | Mn10000Ag10000Sb10000Te30000 | 0.7 | 10.1021/jacs.1c07522
43 | Al As | Al10000As10000 | 91 | 10.1016/j.joule.2017.09.006
44 | Al As | Al10000As10000 | 98 | 10.1016/j.commatsci.2019.109155
45 | Al Cu O2 | O10000Al5000Cu5000 | 13 | 10.1016/j.commatsci.2019.109155
46 | Al N | N10000Al10000 | 319 | 10.1016/j.joule.2017.09.006
47 | Al N | N10000Al10000 | 350 | 10.1016/j.commatsci.2019.109155
48 | Al P | Al10000P10000 | 90 | 10.1016/j.joule.2017.09.006
49 | Al P | Al10000P10000 | 90 | 10.1016/j.commatsci.2019.109155
50 | Al Sb | Al10000Sb10000 | 56 | 10.1016/j.joule.2017.09.006
51 | Al Sb | Al10000Sb10000 | 56 | 10.1016/j.commatsci.2019.109155
52 | Al2 O3 | O10000Al6667 | 30 | 10.1016/j.commatsci.2019.109155
53 | B As | B10000As10000 | 210 | 10.1016/j.joule.2017.09.006
54 | B N | B10000N10000 | 760 | 10.1016/j.commatsci.2019.109155
55 | B P | B10000P10000 | 360 | 10.1016/j.joule.2017.09.006
56 | B P | B10000P10000 | 350 | 10.1016/j.commatsci.2019.109155
57 | B12 As2 | B10000As1667 | 120 | https://link.springer.com/chapter/10.1007/0-387-25100-6_2
58 | B12 P2 | B10000P1667 | 38 | https://link.springer.com/chapter/10.1007/0-387-25100-6_2
59 | Ba Ag2 Te2 | Ag10000Te10000Ba5000 | 0.28 | 10.1016/j.mtphys.2021.100487
60 | Ba Nd2 Ti3 O10 | O10000Ti3000Ba1000Nd2000 | 1 | 10.1557/mrs.2012.234
61 | Ba O | O10000Ba10000 | 2.3 | 10.1016/j.commatsci.2019.109155
62 | Ba Zn2 Sb2 | Zn10000Sb10000Ba5000 | 1.6 | 10.1063/1.2746408
63 | Ba Zn2 Sb2 | Zn10000Sb10000Ba5000 | 1.3 | 10.1039/C6TA03012B
64 | Ba0.03 Co4 Sb12.05 | Co10000Sb30125Ba75 | 5.4 | 10.1063/1.2920210
65 | Ba0.05 Yb0.09 Co4 Sb12.13 | Co10000Sb30325Ba125Yb225 | 2.8 | 10.1063/1.2920210
66 | Ba0.08 Yb0.09 Co4 Sb12.12 | Co10000Sb30300Ba200Yb225 | 2.5 | 10.1063/1.2920210
67 | Ba0.11 Yb0.03 Co4 Sb12.07 | Co10000Sb30175Ba275Yb75 | 3.2 | 10.1063/1.2920210
68 | Ba0.11 Yb0.08 Co4 Sb12.08 | Co10000Sb30200Ba275Yb200 | 2.4 | 10.1063/1.2920210
69 | Ba0.15 Yb0.01 Co4 Sb12.08 | Co10000Sb30200Ba375Yb25 | 4.3 | 10.1063/1.2920210
70 | Ba0.9 Na0.1 Zn2 Sb2 | Na10000Zn200000Sb200000Ba90000 | 1.7 | 10.1039/C6TA03012B
71 | Ba0.91 Na0.09 Zn2 Sb2 | Na10000Zn222222Sb222222Ba101111 | 2.2 | 10.1039/C6TA03012B
72 | Ba0.92 Na0.08 Zn2 Sb2 | Na10000Zn250000Sb250000Ba115000 | 2.7 | 10.1039/C6TA03012B
73 | Ba0.92K0.08Zn2As2 | K10000Zn250000As250000Ba115000 | 3.98 | 10.1021/acs.inorgchem.9b02680
74 | Ba0.94 Na0.06 Zn2 Sb2 | Na10000Zn333333Sb333333Ba156667 | 2.5 | 10.1039/C6TA03012B
75 | Ba0.96K0.04Zn2As2 | K10000Zn500000As500000Ba240000 | 3.52 | 10.1021/acs.inorgchem.9b02680
76 | Ba0.97 Na0.03 Zn2 Sb2 | Na10000Zn666667Sb666667Ba323333 | 1.7 | 10.1039/C6TA03012B
77 | Ba0.98K0.02Zn2As2 | K10000Zn1000000As1000000Ba490000 | 3.19 | 10.1021/acs.inorgchem.9b02680
78 | Ba0.9K0.1Zn2As2 | K10000Zn200000As200000Ba90000 | 3.88 | 10.1021/acs.inorgchem.9b02680
79 | Ba2 Dy Al O5 | O10000Al2000Ba4000Dy2000 | 1.25 | 10.1103/PhysRevLett.101.085901
80 | Ba2 Er Al O5 | O10000Al2000Ba4000Er2000 | 1.35 | 10.1557/mrs.2012.234
81 | Ba2 Er Al O5 | O10000Al2000Ba4000Er2000 | 1.4 | 10.1103/PhysRevLett.101.085901
82 | Ba2 Yb Al O5 | O10000Al2000Ba4000Yb2000 | 1.5 | 10.1103/PhysRevLett.101.085901
83 | Ba2ZnN2 | N10000Zn5000Ba10000 | 3.053333333 | 10.1021/jacs.2c08062
84 | Ba8 Ga16 Ge30 | Ga10000Ge18750Ba5000 | 1.6 | 10.1016/j.joule.2017.09.006
85 | BaTiS3 | S10000Ti3333Ba3333 | 0.39 | 10.1038/s41467-020-19872-w
86 | BaZn2As2 | Zn10000As10000Ba5000 | 2.26 | 10.1021/acs.inorgchem.9b02680
87 | BaZn2Sb2 | Zn10000Sb10000Ba5000 | 1.6 | 10.1063/1.2746408
88 | Be O | Be10000O10000 | 370 | 10.1016/j.commatsci.2019.109155
89 | Bi Cu Se O | O10000Cu10000Se10000Bi10000 | 0.88 | 10.1038/am.2013.15
90 | Bi Cu Se O | O10000Cu10000Se10000Bi10000 | 0.65 | 10.1021/acs.chemmater.5b04895
91 | Bi Cu Se O¬† | O10000Cu10000Se10000Bi10000 | 0.9 | 10.1038/am.2013.15
92 | Bi Cu Te O | O10000Cu10000Te10000Bi10000 | 0.5 | 10.1039/C5CP06192J
93 | Bi Sb Se3 | Se10000Sb3333Bi3333 | 0.6 | 10.1002/adfm.201806558
94 | Bi Sb Te1.5 Se1.5 | Se10000Sb6667Te10000Bi6667 | 0.66 | 10.1039/C5RA28088E
95 | Bi0.875Ba0.125Cu0.85Ni0.15SeO | O10000Ni1500Cu8500Se10000Ba1250Bi8750 | 1.11 | 10.1016/j.jallcom.2017.04.031
96 | Bi0.875Ba0.125Cu0.8Ni0.2SeO | O10000Ni2000Cu8000Se10000Ba1250Bi8750 | 0.91 | 10.1016/j.jallcom.2017.04.031
97 | Bi0.875Ba0.125Cu0.95Ni0.05SeO | O10000Ni500Cu9500Se10000Ba1250Bi8750 | 1.22 | 10.1016/j.jallcom.2017.04.031
98 | Bi0.875Ba0.125Cu0.9Ni0.1SeO | O10000Ni1000Cu9000Se10000Ba1250Bi8750 | 1.17 | 10.1016/j.jallcom.2017.04.031
99 | Bi0.875Ba0.125CuSeO | O10000Cu10000Se10000Ba1250Bi8750 | 1.27 | 10.1016/j.jallcom.2017.04.031
100 | Bi0.9 Ca0.1 Cu Se O | O10000Ca1000Cu10000Se10000Bi9000 | 1.05 | 10.1038/am.2013.15
101 | Bi0.925 Ca0.075 Cu Se O | O10000Ca750Cu10000Se10000Bi9250 | 1.05 | 10.1038/am.2013.15
102 | Bi0.95 Ca0.05 Cu Se O | O10000Ca500Cu10000Se10000Bi9500 | 0.95 | 10.1038/am.2013.15
103 | Bi0.975 Ca0.025 Cu Se O | O10000Ca250Cu10000Se10000Bi9750 | 0.95 | 10.1038/am.2013.15
104 | Bi0.988 Sb0.988 Te1.482 Se1.482 Ag0.012 | Se10000Ag81Sb6667Te10000Bi6667 | 0.58 | 10.1039/C5RA28088E
105 | Bi0.991 Sb0.991 Te1.4865 Se1.4865 Ag0.009 | Se10000Ag61Sb6667Te10000Bi6667 | 0.51 | 10.1039/C5RA28088E
106 | Bi0.994 Sb0.994 Te1.491 Se1.491 Ag0.006 | Se10000Ag40Sb6667Te10000Bi6667 | 0.62 | 10.1039/C5RA28088E
107 | Bi0.997 Sb0.997 Te1.4955 Se1.4955 Ag0.003 | Se10000Ag20Sb6667Te10000Bi6667 | 0.6 | 10.1039/C5RA28088E
108 | Bi13O13FSe3Cl3 | O10000F769Cl2308Se2308Bi10000 | 0.46 | Hongil's presentation
109 | Bi18O20F2Se3Cl6 | O10000F1000Cl3000Se1500Bi9000 | 0.38 | Hongil's presentation
110 | Bi2 O3 | O10000Bi6667 | 0.8 | 10.1016/j.commatsci.2019.109155
111 | Bi2 Se3 | Se10000Bi6667 | 1.34 | 10.1016/j.commatsci.2019.109155
112 | Bi2 Te3 | Te10000Bi6667 | 1.3 | 10.1016/j.joule.2017.09.006
113 | Bi2 Te3 | Te10000Bi6667 | 1.6 | 10.1016/j.commatsci.2019.109155
114 | Bi2 Te3 | Te10000Bi6667 | 1.73 | 10.1021/acs.chemmater.5b04895
115 | Bi36O43Se4Cl14 | O10000Cl3256Se930Bi8372 | 0.4 | Hongil's presentation
116 | Bi4 Ti3 O12 | O10000Ti2500Bi3333 | 0.95 | 10.1557/mrs.2012.234
117 | Bi4O4SeBr2 | O10000Se2500Br5000Bi10000 | 0.235 | https://doi.org/10.1016/j.jssc.2022.123246
118 | Bi4O4SeCl4 | O10000Cl10000Se2500Bi10000 | 0.1 | 10.1016/j.jssc.2022.123246
119 | Bi6O6Se2Cl2 | O10000Cl3333Se3333Bi10000 | 0.1 | 10.1016/j.jssc.2022.123246
120 | BiAgSeO | O10000Se10000Ag10000Bi10000 | 0.6 | 10.1021/jacs.1c10284
121 | BiCuSeO | O10000Cu10000Se10000Bi10000 | 0.9 | 10.1016/j.jallcom.2017.04.031
122 | BiOCl | O10000Cl10000Bi10000 | 0.7 | 10.1126/science.abh1619
123 | Ca Ag Sb | Ca10000Ag10000Sb10000 | 1.7 | 10.1016/j.joule.2017.09.006
124 | Ca O | O10000Ca10000 | 30 | 10.1016/j.commatsci.2019.109155
125 | Ca Ti O3 | O10000Ca3333Ti3333 | 3.7 | 10.1063/5.0102088
126 | Ca0.99Na0.01Mg2Sb2 | Na10000Mg2000000Ca990000Sb2000000 | 4.55 | 10.1039/C8TA02250J
127 | Ca0.99Na0.01Zn0.5Mg1.5Sb2 | Na10000Mg1500000Ca990000Zn500000Sb2000000 | 1.7 | 10.1039/C8TA02250J
128 | Ca0.99Na0.01Zn1.14Mg0.86Sb2 | Na10000Mg860000Ca990000Zn1140000Sb2000000 | 1.46 | 10.1039/C8TA02250J
129 | Ca0.99Na0.01Zn1.5Mg0.5Sb2 | Na10000Mg500000Ca990000Zn1500000Sb2000000 | 1.95 | 10.1039/C8TA02250J
130 | Ca0.99Na0.01ZnMgSb2 | Na10000Mg1000000Ca990000Zn1000000Sb2000000 | 1.41 | 10.1039/C8TA02250J
131 | Ca2ZnN2 | N10000Ca10000Zn5000 | 10.7 | 10.1021/jacs.2c08062
132 | Ca3Co4O9 | O10000Ca3333Co4444 | 1.64 | 10.1039/D0TA07007F
133 | Ca5 Al2 Sb6 | Al10000Ca25000Sb30000 | 1.2 | 10.1016/j.commatsci.2019.109155
134 | CaMg2Bi2 | Mg10000Ca5000Bi10000 | 3 | 10.1103/PhysRevB.85.035202
135 | Cd Ge As2 | Ge10000As20000Cd10000 | 4 | 10.1016/j.joule.2017.09.006
136 | Cd Ge As2 | Ge10000As20000Cd10000 | 42 | 10.1016/j.commatsci.2019.109155
137 | Cd Ge P2 | P10000Ge5000Cd5000 | 11 | 10.1016/j.commatsci.2019.109155
138 | Cd Se | Se10000Cd10000 | 9 | 10.1016/j.joule.2017.09.006
139 | Cd Se | Se10000Cd10000 | 16 | 10.1016/j.commatsci.2019.109155
140 | Cd Se | Se10000Cd10000 | 4.4 | 10.1016/j.commatsci.2019.109155
141 | Cd Te | Cd10000Te10000 | 7.5 | 10.1016/j.joule.2017.09.006
142 | Cd Te | Cd10000Te10000 | 7.5 | 10.1016/j.commatsci.2019.109155
143 | Cd2 Zr2 O7 | O10000Zr2857Cd2857 | 1.75 | 10.1557/mrs.2012.234
144 | Ce P O4 | O10000P2500Ce2500 | 2.25 | 10.1111/j.1551-2916.2009.03244.x
145 | Ce Ta3 O9 | O10000Ce1111Ta3333 | 2 | 10.1111/jace.15268
146 | Co O | O10000Co10000 | 14 | 10.1016/j.commatsci.2019.109155
147 | Co Sb3 | Co10000Sb30000 | 10 | 10.1016/j.joule.2017.09.006
148 | Co Sb3 | Co10000Sb30000 | 10 | 10.1016/j.commatsci.2019.109155
149 | Cr1.94 Ge2 Te6 | Cr10000Ge10309Te30928 | 1.47 | 10.1021/acs.chemmater.5b04895
150 | Cr2 Ge2 Te6 | Cr10000Ge10000Te30000 | 1.913333333 | 10.1021/acs.chemmater.5b04895
151 | Cr2 O3 | O10000Cr6667 | 16 | 10.1016/j.commatsci.2019.109155
152 | CsAg5Te3 | Ag10000Te6000Cs2000 | 0.18 | 10.1002/anie.201605015
153 | Cs Bi4 Te6 | Te10000Cs1667Bi6667 | 1.16 | 10.1126/science.287.5455.1024
154 | Cs Br | Br10000Cs10000 | 0.94 | 10.1016/j.commatsci.2019.109155
155 | Cs Cl | Cl10000Cs10000 | 1 | 10.1016/j.commatsci.2019.109155
156 | Cs I | I10000Cs10000 | 1.1 | 10.1016/j.commatsci.2019.109155
157 | Cs Pb I3 | I10000Cs3333Pb3333 | 0.79 | 10.1021/acs.jpcc.6b12231
158 | Cs Sn Br I2 | Br10000Sn10000I20000Cs10000 | 0.43 | 10.1021/jacs.0c03427
159 | Cs Sn Br2 I | Br10000Sn5000I5000Cs5000 | 0.51 | 10.1021/jacs.0c03427
160 | Cs Sn Br2.5 I0.5 | Br10000Sn4000I2000Cs4000 | 0.54 | 10.1021/jacs.0c03427
161 | Cs Sn Br3 | Br10000Sn3333Cs3333 | 0.64 | 10.1021/jacs.0c03427
162 | Cs Sn I3 | Sn10000I30000Cs10000 | 0.6 | 10.1021/jacs.0c03427
163 | Cs2 Pb I2 Cl2 | Cl10000I10000Cs10000Pb5000 | 0.37 | 10.1021/jacs.0c08044
164 | Cs2PbI2Cl2 | Cl10000I10000Cs10000Pb5000 | 0.4 | 10.1021/jacs.0c08044
165 | Cs3 Bi2 I6 Cl3 | Cl10000I20000Cs10000Bi6667 | 0.2 | 10.1038/s41467-022-32773-4
166 | Cs3Bi2I6Cl3 | Cl10000I20000Cs10000Bi6667 | 0.21 | 10.1038/s41467-022-32773-4
167 | CsBiNb2O7 | O10000Nb2857Cs1429Bi1429 | 0.4 | 10.1038/s41467-020-19872-w
168 | CsPbI3 | I10000Cs3333Pb3333 | 0.44 | 10.1038/s41467-020-19872-w
169 | CsSnBr2.5I0.5 | Br10000Sn4000I2000Cs4000 | 0.55 | 10.1021/jacs.0c03427
170 | CsSnBr2I | Br10000Sn5000I5000Cs5000 | 0.52 | 10.1021/jacs.0c03427
171 | CsSnBr3 | Br10000Sn3333Cs3333 | 0.64 | 10.1021/jacs.0c03427
172 | CsSnBrI2 | Br10000Sn10000I20000Cs10000 | 0.48 | 10.1021/jacs.0c03427
173 | CsSnI3 | Sn10000I30000Cs10000 | 0.8 | 10.1021/jacs.0c03427
174 | Cu Br | Cu10000Br10000 | 1.25 | 10.1016/j.commatsci.2019.109155
175 | Cu Cl | Cl10000Cu10000 | 0.84 | 10.1016/j.commatsci.2019.109155
176 | Cu I | Cu10000I10000 | 1.68 | 10.1016/j.commatsci.2019.109155
177 | Cu In Se2 | Cu10000Se20000In10000 | 3.7 | 10.1016/j.joule.2017.09.006
178 | Cu1.97 S0.333 Se0.333 Te0.333 | S10000Cu59159Se10000Te10000 | 0.4 | 10.1016/j.nanoen.2017.10.042
179 | Cu1.98 S0.333 Se0.333 Te0.333 | S10000Cu59459Se10000Te10000 | 0.4 | 10.1016/j.nanoen.2017.10.042
180 | Cu1.98 Se | Cu10000Se5051 | 1.2 | 10.1038/NMAT3273
181 | Cu10 Co2 Sb4 S13 | S10000Co1538Cu7692Sb3077 | 0.38 | 10.1143/APEX.5.051201
182 | Cu10 Fe2 Sb4 S13 | S10000Fe1538Cu7692Sb3077 | 0.4 | 10.1143/APEX.5.051201
183 | Cu10 Mn2 Sb4 S13 | S10000Mn1538Cu7692Sb3077 | 0.4 | 10.1143/APEX.5.051201
184 | Cu10 Ni2 Sb4 S13 | S10000Ni1538Cu7692Sb3077 | 0.4 | 10.1143/APEX.5.051201
185 | Cu10 Zn2 Sb4 S13 | S10000Cu7692Zn1538Sb3077 | 0.45 | 10.1143/APEX.5.051201
186 | Cu2 Cd Sn Se4 | Cu10000Se20000Cd5000Sn5000 | 2.8 | 10.1002/adma.200900409
187 | Cu2 Ga0.01 Ge0.99 Se3 | Cu10000Ga50Ge4950Se15000 | 2.2 | 10.1103/PhysRevB.84.085207
188 | Cu2 Ga0.03 Ge0.97 Se3 | Cu10000Ga150Ge4850Se15000 | 1.7 | 10.1103/PhysRevB.84.085207
189 | Cu2 Ga0.05 Ge0.95 Se3 | Cu10000Ga250Ge4750Se15000 | 2.3 | 10.1103/PhysRevB.84.085207
190 | Cu2 Ga0.07 Ge0.93 Se3 | Cu10000Ga350Ge4650Se15000 | 2.2 | 10.1103/PhysRevB.84.085211
191 | Cu2 Ga0.1 Ge0.9 Se3 | Cu10000Ga500Ge4500Se15000 | 2.8 | 10.1103/PhysRevB.84.085211
192 | Cu2 Ga4 Te7 | Cu10000Ga20000Te35000 | 1.7 | 10.1063/1.3583662
193 | Cu2 Ge Se3 | Cu10000Ge5000Se15000 | 1.9 | 10.1103/PhysRevB.84.085207
194 | Cu2 O | O10000Cu20000 | 5 | 10.1016/j.commatsci.2019.109155
195 | Cu2 P | P10000Cu20000 | 4 | 10.1038/s41467-020-19044-w
196 | Cu2 S | S10000Cu20000 | 0.4 | 10.1016/j.nanoen.2017.10.042
197 | Cu2 S0.333 Se0.333 Te0.333 | S10000Cu60060Se10000Te10000 | 0.4 | 10.1016/j.nanoen.2017.10.042
198 | Cu2 Se | Cu10000Se5000 | 1 | 10.1038/NMAT3273
199 | Cu2 Te | Cu10000Te5000 | 2.75 | 10.1016/j.nanoen.2017.10.042
200 | Cu2 Zn Sn S4 | S10000Cu5000Zn2500Sn2500 | 5.1 | 10.1088/2053-1591/abc276
201 | Cu2.025 Cd0.975 Sn Se4 | Cu10000Se19753Cd4815Sn4938 | 2.7 | 10.1002/adma.200900409
202 | Cu2.05 Cd0.95 Sn Se4 | Cu10000Se19512Cd4634Sn4878 | 2.4 | 10.1002/adma.200900409
203 | Cu2.1 Cd0.9 Sn Se4 | Cu10000Se19048Cd4286Sn4762 | 2.1 | 10.1002/adma.200900409
204 | Cu3 Sb S4 | S10000Cu7500Sb2500 | 4.1 | 10.1016/j.joule.2017.09.006
205 | Cu3 Sb Se2.8 S1.2 | S10000Cu25000Se23333Sb8333 | 1.8 | 10.1063/1.3605246
206 | Cu3 Sb Se3 | Cu10000Se10000Sb3333 | 0.5 | 10.1016/j.joule.2017.09.006
207 | Cu3 Sb Se3.2 S0.8 | S10000Cu37500Se40000Sb12500 | 2.2 | 10.1063/1.3605246
208 | Cu3 Sb Se4 | Cu10000Se13333Sb3333 | 2.9 | 10.1016/j.joule.2017.09.006
209 | Cu3 Sb0.97 Ge0.03 Se2.8 S1.2 | S10000Cu25000Ge250Se23333Sb8083 | 1.88 | 10.1063/1.3605246
210 | Cu3 Sb0.97 Ge0.03 Se3.2 S0.8 | S10000Cu37500Ge375Se40000Sb12125 | 1.94 | 10.1063/1.3605246
211 | Cu3 Sb0.98 Ge0.02 Se2.8 S1.2 | S10000Cu25000Ge167Se23333Sb8167 | 1.88 | 10.1063/1.3605246
212 | Cu3 Sb0.98 Ge0.02 Se3.2 S0.8 | S10000Cu37500Ge250Se40000Sb12250 | 1.7 | 10.1063/1.3605246
213 | Cu4 Sn7 S16 | S10000Cu2500Sn4375 | 1.2 | 10.1016/j.actamat.2015.06.046
214 | Cu4TiSe4 | Ti10000Cu40000Se40000 | 0.17 | 10.1002/anie.202014222
215 | Cu8 Ge Se6 | Cu10000Ge1250Se7500 | 0.3 | 10.1016/j.joule.2017.09.006
216 | CuPb0.5Bi5.5S9 | S10000Cu1111Pb556Bi6111 | 0.65 | 10.1021/jacs.1c11998
217 | CuPbBi5S8.82Cl0.18 | S10000Cl204Cu1134Pb1134Bi5669 | 0.56 | 10.1021/jacs.1c11998
218 | CuPbBi5S8.91Cl0.09 | S10000Cl101Cu1122Pb1122Bi5612 | 0.49 | 10.1021/jacs.1c11998
219 | CuPbBi5S8.97Cl0.03 | S10000Cl33Cu1115Pb1115Bi5574 | 0.53 | 10.1021/jacs.1c11998
220 | CuPbBi5S9 | S10000Cu1111Pb1111Bi5556 | 0.59 | 10.1021/jacs.1c11998
221 | Dy Ta3 O9 | O10000Dy1111Ta3333 | 1.65 | 10.1111/jace.15268
222 | Dy2 Sr Al2 O7 | O10000Al2857Sr1429Dy2857 | 2.75 | 10.1557/mrs.2012.234
223 | Er Ta3 O9 | O10000Er1111Ta3333 | 1.5 | 10.1111/jace.15268
224 | Eu P O4 | O10000P2500Eu2500 | 2 | 10.1111/j.1551-2916.2009.03244.x
225 | Eu Ta3 O9 | O10000Eu1111Ta3333 | 1.5 | 10.1111/jace.15268
226 | Eu2 Zn Sb2 | Zn10000Sb20000Eu20000 | 0.41 | 10.1073/pnas.1819157116
227 | EuMg2Bi2 | Mg10000Eu5000Bi10000 | 4.8 | 10.1103/PhysRevB.85.035202
228 | Fe2 O3 | O10000Fe6667 | 11.3 | 10.1016/j.commatsci.2019.109155
229 | Ga As | Ga10000As10000 | 44 | 10.1016/j.joule.2017.09.006
230 | Ga As | Ga10000As10000 | 45 | 10.1016/j.commatsci.2019.109155
231 | Ga Cu S2 | S10000Cu5000Ga5000 | 5.09 | 10.1016/j.commatsci.2019.109155
232 | Ga Cu Se2 | Cu10000Ga10000Se20000 | 12.9 | 10.1016/j.commatsci.2019.109155
233 | Ga Cu Te2 | Cu10000Ga10000Te20000 | 2.2 | 10.1016/j.commatsci.2019.109155
234 | Ga N | N10000Ga10000 | 210 | 10.1016/j.joule.2017.09.006
235 | Ga N | N10000Ga10000 | 210 | 10.1016/j.commatsci.2019.109155
236 | Ga P | P10000Ga10000 | 100 | 10.1016/j.joule.2017.09.006
237 | Ga P | P10000Ga10000 | 100 | 10.1016/j.commatsci.2019.109155
238 | Ga Sb | Ga10000Sb10000 | 33 | 10.1016/j.joule.2017.09.006
239 | Ga Sb | Ga10000Sb10000 | 40 | 10.1016/j.commatsci.2019.109155
240 | Ga2 O3 | O10000Ga6667 | 14 | 10.1016/j.commatsci.2019.109155
241 | Gd P O4 | O10000P2500Gd2500 | 2.25 | 10.1111/j.1551-2916.2009.03244.x
242 | Gd Ta3 O9 | O10000Gd1111Ta3333 | 1.4 | 10.1111/jace.15268
243 | Gd2 Zr2 O7 | O10000Zr2857Gd2857 | 1.65 | 10.1103/PhysRevLett.101.085901
244 | Gd6 Ca4 Si6 O25 | O10000Si2400Ca1600Gd2400 | 0.98 | 10.1557/mrs.2012.234
245 | Ge | Ge10000 | 60 | 10.1016/j.joule.2017.09.006
246 | Ge Se | Ge10000Se10000 | 2 | 10.1016/j.joule.2017.09.006
247 | Ge Te | Ge10000Te10000 | 3 | 10.1016/j.joule.2017.09.006
248 | Hf Co Sb | Co10000Sb10000Hf10000 | 17 | 10.1016/j.commatsci.2019.109155
249 | Hf Mo2 O8 | O10000Mo2500Hf1250 | 0.64 | 10.1063/1.2721860
250 | Hf Ni Sn | Ni10000Sn10000Hf10000 | 6.7 | 10.1016/j.commatsci.2019.109155
251 | Hg Se | Se10000Hg10000 | 3 | 10.1016/j.commatsci.2019.109155
252 | Hg Te | Te10000Hg10000 | 2.5 | 10.1016/j.commatsci.2019.109155
253 | In As | As10000In10000 | 30 | 10.1016/j.commatsci.2019.109155
254 | In P | P10000In10000 | 93 | 10.1016/j.commatsci.2019.109155
255 | In Sb | In10000Sb10000 | 20 | 10.1016/j.commatsci.2019.109155
256 | In Te | In10000Te10000 | 1.7 | 10.1016/j.commatsci.2019.109155
257 | In Te | In10000Te10000 | 0.78 | 10.1002/anie.201511737
258 | In0.995 Te | In10000Te10050 | 0.7 | 10.1002/anie.201511737
259 | In0.997 Te | In10000Te10030 | 0.78 | 10.1002/anie.201511737
260 | K Br | K10000Br10000 | 3.4 | 10.1016/j.commatsci.2019.109155
261 | K Cl | Cl10000K10000 | 7.1 | 10.1016/j.commatsci.2019.109155
262 | K F | F10000K10000 | 6.43 | 10.1016/j.commatsci.2019.109155
263 | K I | K10000I10000 | 2.6 | 10.1016/j.commatsci.2019.109155
264 | K2 Bi8 S13 | S10000K1538Bi6154 | 2.9 | 10.1021/cm970397e
265 | K2Bi8Se13 | K10000Se65000Bi40000 | 1.3 | 10.1021/cm970397e
266 | K2.5 Bi8.5 Se14 | K10000Se56000Bi34000 | 1.3 | 10.1021/cm970397e
267 | K4BeAs2 | Be10000K40000As20000 | 0.89 | 10.1021/jacs.2c08062
268 | K4CdAs2 | K10000As5000Cd2500 | 0.82 | 10.1021/jacs.2c08062
269 | K4CdP2 | P10000K20000Cd5000 | 1.066666667 | 10.1021/jacs.2c08062
270 | K4HgAs2 | K10000As5000Hg2500 | 0.703333333 | 10.1021/jacs.2c08062
271 | K4HgP2 | P10000K20000Hg5000 | 2.843333333 | 10.1021/jacs.2c08062
272 | K4ZnAs2 | K10000Zn2500As5000 | 0.846666667 | 10.1021/jacs.2c08062
273 | K5CuSb2 | K10000Cu2000Sb4000 | 0.386666667 | 10.1021/jacs.2c08062
274 | KAg3Se2 | K10000Se20000Ag30000 | 0.38 | 10.1021/jacs.8b04888
275 | La Mg0.25 Al0.5 Ta0.25 O3 | O10000Mg833Al1667La3333Ta833 | 1.85 | 10.1557/mrs.2012.234
276 | La P O4 | O10000P2500La2500 | 2.25 | 10.1557/mrs.2012.234
277 | La0.83 Yb0.17 Zr2 O7 | O10000Zr2857La1186Yb243 | 1.32 | 10.1557/mrs.2012.234
278 | La2 Mo2 O9 | O10000Mo2222La2222 | 0.73 | 10.1557/mrs.2012.234
279 | La2 Zn2 O7 | O10000Zn2857La2857 | 3.3 | 10.1111/jace.15268
280 | La2O3 | O10000La6667 | 6 | 10.1016/j.tsf.2008.02.032
281 | LaZnAsO | O10000Zn10000As10000La10000 | 0.58 | 10.3233/ATDE220839
282 | LaZnPO | O10000P10000Zn10000La10000 | 1.04 | 10.3233/ATDE220839
283 | LaZnSbO | O10000Zn10000Sb10000La10000 | 0.37 | 10.3233/ATDE220839
284 | Li Br | Li10000Br10000 | 1.83 | 10.1016/j.commatsci.2019.109155
285 | Li F | Li10000F10000 | 17.6 | 10.1016/j.commatsci.2019.109155
286 | Li H | H10000Li10000 | 15 | 10.1016/j.commatsci.2019.109155
287 | Li2 O | Li10000O5000 | 11 | 10.1016/j.commatsci.2019.109155
288 | Mg Ag Sb | Mg10000Ag10000Sb10000 | 0.6 | 10.1016/j.joule.2017.09.006
289 | Mg O | O10000Mg10000 | 60 | 10.1016/j.commatsci.2019.109155
290 | Mg Se | Mg10000Se10000 | 7.69 | 10.1016/j.commatsci.2019.109155
291 | Mg2 Ge | Mg10000Ge5000 | 6.6 | 10.1016/j.joule.2017.09.006
292 | Mg2 Ge | Mg10000Ge5000 | 9.3 | 10.1016/j.commatsci.2019.109155
293 | Mg2 Si | Mg10000Si5000 | 8.2 | 10.1016/j.commatsci.2019.109155
294 | Mg2 Sn | Mg10000Sn5000 | 13 | 10.1016/j.joule.2017.09.006
295 | Mg2 Sn | Mg10000Sn5000 | 7.1 | 10.1016/j.commatsci.2019.109155
296 | Mg2Si | Mg10000Si5000 | 9 | 10.1016/j.jallcom.2018.01.260
297 | Mg3 Sb2 | Mg10000Sb6667 | 2.3 | 10.34133/2020/4589786
298 | Mg3Sb1.6Bi0.4 | Mg10000Sb5333Bi1333 | 0.95 | 10.1039/C3RA40457A
299 | Mg3Sb1.75Bi0.25 | Mg10000Sb5833Bi833 | 0.97 | 10.1039/C3RA40457A
300 | Mg3Sb1.85Bi0.15 | Mg10000Sb6167Bi500 | 1.24 | 10.1039/C3RA40457A
301 | Mg3Sb1.8Bi0.2 | Mg10000Sb6000Bi667 | 1.17 | 10.1039/C3RA40457A
302 | Mg3Sb1.9Bi0.1 | Mg10000Sb6333Bi333 | 1.33 | 10.1039/C3RA40457A
303 | Mg3Sb2 | Mg10000Sb6667 | 1.34 | 10.1039/C3RA40457A
304 | MgAg0.97Sb0.99 | Mg10000Ag9700Sb9900 | 0.6 | 10.1038/s41467-020-14772-5
305 | Mn O | O10000Mn10000 | 10 | 10.1016/j.commatsci.2019.109155
306 | MnTe | Mn10000Te10000 | 1.2 | 10.1021/jacs.1c07522
307 | Na Bi Te2 | Na10000Te20000Bi10000 | 0.63 | 10.1039/C2EE23391F
308 | Na Br | Na10000Br10000 | 2.8 | 10.1016/j.commatsci.2019.109155
309 | Na Cl | Na10000Cl10000 | 7.1 | 10.1016/j.commatsci.2019.109155
310 | Na F | F10000Na10000 | 18.4 | 10.1016/j.commatsci.2019.109155
311 | Na I | Na10000I10000 | 1.8 | 10.1016/j.commatsci.2019.109155
312 | Na Sb Se2 | Na10000Se20000Sb10000 | 0.52 | 10.1039/C2EE23391F
313 | Na Sb Te3 | Na10000Sb10000Te30000 | 0.74 | 10.1039/C2EE23391F
314 | Na4CdP2 | Na10000P5000Cd2500 | 1.843333333 | 10.1021/jacs.2c08062
315 | Na4HgP2 | Na10000P5000Hg2500 | 1.906666667 | 10.1021/jacs.2c08062
316 | NaNbO3 | O10000Na3333Nb3333 | 1.44 | 10.1038/s41467-020-19872-w
317 | Nb Fe Sb | Fe10000Nb10000Sb10000 | 13.5 | 10.1073/pnas.1617663113
318 | Nd P O4 | O10000P2500Nd2500 | 2.25 | 10.1111/j.1551-2916.2009.03244.x
319 | Nd Ta3 O9 | O10000Nd1111Ta3333 | 2 | 10.1111/jace.15268
320 | Nd0.8 Sm0.8 Eu0.8 Y0.8 Yb0.8 Al2 O9 | O10000Al2222Y889Nd889Sm889Eu889Yb889 | 1.5 | https://link.springer.com/article/10.1007/s40145-020-0399-0
321 | Ni O | O10000Ni10000 | 30 | 10.1016/j.commatsci.2019.109155
322 | Ni Sn Zr | Ni10000Zr10000Sn10000 | 8.8 | 10.1016/j.commatsci.2019.109155
323 | Pb Cu Sb S3 | S10000Cu3333Sb3333Pb3333 | 0.81 | 10.1002/cphc.201500476
324 | Pb S | S10000Pb10000 | 2.5 | 10.1016/j.joule.2017.09.006
325 | Pb S | S10000Pb10000 | 2.9 | 10.1016/j.commatsci.2019.109155
326 | Pb Se | Se10000Pb10000 | 1.6 | 10.1016/j.joule.2017.09.006
327 | Pb Se | Se10000Pb10000 | 2 | 10.1016/j.commatsci.2019.109155
328 | Pb Te | Te10000Pb10000 | 2 | 10.1016/j.joule.2017.09.006
329 | Pb Te | Te10000Pb10000 | 2.5 | https://link.springer.com/chapter/10.1007/0-387-25100-6_2
330 | Pb0.01 Sb0.99 Cr Se3 | Cr10000Se30000Sb9900Pb100 | 0.91 | 10.1038/am.2017.77
331 | Pb0.03 Sb0.97 Cr Se3 | Cr10000Se30000Sb9700Pb300 | 0.87 | 10.1038/am.2017.77
332 | Pb0.05 Sb0.95 Cr Se3 | Cr10000Se30000Sb9500Pb500 | 0.77 | 10.1038/am.2017.77
333 | Pb0.1667 Ba0.1667 Sr0.1667 Ca.1667 Na.1667 Bi.1667 Ti O3 | O10000Na556Ca556Ti3333Sr556Ba556Pb556Bi556 | 1.15 | 10.1063/5.0102088
334 | Pb0.25 Ba0.25 Sr0.25 Ca0.25 | Ca10000Sr10000Ba10000Pb10000 | 2.6 | 10.1063/5.0102088
335 | Rb Br | Br10000Rb10000 | 3.8 | 10.1016/j.commatsci.2019.109155
336 | Rb Cl | Cl10000Rb10000 | 2.8 | 10.1016/j.commatsci.2019.109155
337 | Rb F | F10000Rb10000 | 2.27 | 10.1016/j.commatsci.2019.109155
338 | Rb I | Rb10000I10000 | 2.3 | 10.1016/j.commatsci.2019.109155
339 | Sb Cr Se3 | Cr10000Se30000Sb10000 | 0.95 | 10.1038/am.2017.77
340 | Sb2 O3 | O10000Sb6667 | 0.4 | 10.1016/j.commatsci.2019.109155
341 | Sb2 S3 | S10000Sb6667 | 1.16 | 10.1002/cphc.201500476
342 | Sb2 Te3 | Sb10000Te15000 | 2.4 | 10.1016/j.commatsci.2019.109155
343 | Sb3 Ir | Sb10000Ir3333 | 16 | 10.1016/j.commatsci.2019.109155
344 | Sc2 O3 | O10000Sc6667 | 17 | 10.1016/j.commatsci.2019.109155
345 | Se | Se10000 | 4.9 | 10.1016/j.joule.2017.09.006
346 | Si | Si10000 | 156 | 10.1016/j.joule.2017.09.006
347 | Si C | C10000Si10000 | 490 | 10.1016/j.commatsci.2019.109155
348 | Si C | C10000Si10000 | 360 | 10.1016/j.commatsci.2019.109155
349 | Si O2 | O10000Si5000 | 1.59 | 10.1016/j.commatsci.2019.109155
350 | SiC | C10000Si10000 | 490 | 10.1016/j.joule.2017.09.006
351 | Sm P O4 | O10000P2500Sm2500 | 2 | 10.1111/j.1551-2916.2009.03244.x
352 | Sm Ta3 O9 | O10000Sm1111Ta3333 | 1.65 | 10.1111/jace.15268
353 | Sn O2 | O10000Sn5000 | 98 | 10.1016/j.commatsci.2019.109155
354 | Sn Se | Se10000Sn10000 | 1.1 | 10.1021/acs.chemmater.5b04895
355 | Sn1.2Ti2S5.2 | S10000Ti3846Sn2308 | 0.37 | 10.1038/s41467-020-19872-w
356 | Sr O | O10000Sr10000 | 10 | 10.1016/j.commatsci.2019.109155
357 | Sr Ti O3 | O10000Ti3333Sr3333 | 8.5 | 10.1016/j.commatsci.2019.109155
358 | Sr Ti O3 | O10000Ti3333Sr3333 | 5.7 | 10.1063/5.0102088
359 | Sr Zr O3 | O10000Sr3333Zr3333 | 2.75 | 10.1557/mrs.2012.234
360 | Sr2 Nb2 O7 | O10000Sr2857Nb2857 | 1.05 | 10.1557/mrs.2012.234
361 | Sr2NiN2 | N10000Ni5000Sr10000 | 8.416666667 | 10.1021/jacs.2c08062
362 | Sr2ZnN2 | N10000Zn5000Sr10000 | 6.3 | 10.1021/jacs.2c08062
363 | Te | Te10000 | 2.3 | 10.1016/j.joule.2017.09.006
364 | Te Pb | Te10000Pb10000 | 2.5 | 10.1016/j.commatsci.2019.109155
365 | Ti Co Sb | Ti10000Co10000Sb10000 | 12 | 10.1016/j.commatsci.2019.109155
366 | Ti Ni Sn | Ti10000Ni10000Sn10000 | 9.3 | 10.1016/j.commatsci.2019.109155
367 | Tl Bi Te2 | Te10000Tl5000Bi5000 | 1.73 | https://www.jstage.jst.go.jp/article/matertrans/46/7/46_7_1502/_pdf
368 | Tl Sb Te2 | Sb10000Te20000Tl10000 | 1.42 | https://www.jstage.jst.go.jp/article/matertrans/46/7/46_7_1502/_pdf
369 | Tl3 V Se4 | V10000Se40000Tl30000 | 0.3 | 10.1126/science.aar8072
370 | Tl3VS4 | S10000V2500Tl7500 | 0.29 | 10.1038/s41467-020-19872-w
371 | Tl9 Bi Te6 | Te10000Tl15000Bi1667 | 0.39 | 10.1103/PhysRevLett.86.4350
372 | TlCuSe | Cu10000Se10000Tl10000 | 0.51 | 10.1002/adma.202104908
373 | V Fe Sb | V10000Fe10000Sb10000 | 13 | 10.1016/j.commatsci.2019.109155
374 | W3 Nb14 O4 | O10000Nb35000W7500 | 1.83 | 10.1557/mrs.2012.234
375 | W3 Nb14 O7 | O10000Nb20000W4286 | 1.8 | 10.1111/j.1551-2916.2012.05389.x
376 | Y4 Si2 O7 N2 | N10000O35000Si10000Y20000 | 1.8 | 10.1111/j.1551-2916.2012.05389.x
377 | Yb0.12 Co4 Sb12.11 | Co10000Sb30275Yb300 | 2.7 | 10.1063/1.2920210
378 | Yb0.2 Ta0.2 Zr0.6 O2 | O10000Zr3000Yb1000Ta1000 | 1.43 | 10.1557/mrs.2012.234
379 | Yb14MnSb11 | Mn10000Sb110000Yb140000 | 0.7 | 10.1021/cm060261t
380 | Yb2 Sn2 O7 | O10000Sn2857Yb2857 | 2.5 | 10.1557/mrs.2012.234
381 | YbMg2Bi2 | Mg10000Yb5000Bi10000 | 3.3 | 10.1103/PhysRevB.85.035202
382 | Zn Ge As2 | Zn10000Ge10000As20000 | 11 | 10.1016/j.commatsci.2019.109155
383 | Zn Ge P2 | P10000Zn5000Ge5000 | 35.5 | 10.1016/j.commatsci.2019.109155
384 | Zn O | O10000Zn10000 | 60 | 10.1016/j.commatsci.2019.109155
385 | Zn S | S10000Zn10000 | 27 | 10.1016/j.joule.2017.09.006
386 | Zn S | S10000Zn10000 | 27 | 10.1016/j.commatsci.2019.109155
387 | Zn Sb | Zn10000Sb10000 | 3.5 | 10.1016/j.commatsci.2019.109155
388 | Zn Se | Zn10000Se10000 | 19 | 10.1016/j.joule.2017.09.006
389 | Zn Se | Zn10000Se10000 | 19 | 10.1016/j.commatsci.2019.109155
390 | Zn Si As2 | Si10000Zn10000As20000 | 14 | 10.1016/j.commatsci.2019.109155
391 | Zn Te | Zn10000Te10000 | 18 | 10.1016/j.joule.2017.09.006
392 | Zn Te | Zn10000Te10000 | 18 | 10.1016/j.commatsci.2019.109155
393 | Zr Co Sb | Co10000Zr10000Sb10000 | 15 | 10.1016/j.commatsci.2019.109155
394 | Zr Ni Sb | Ni10000Zr10000Sb10000 | 7.1 | 10.1038/s41467-020-16913-2
395 | Zr0.483 Hf0.483 Y0.13 O2 | O10000Y650Zr2415Hf2415 | 1.53 | 10.1557/mrs.2012.234
396 | Bi0.988Sb0.988Te1.482Se1.482Ag.012 | Se10000Ag81Sb6667Te10000Bi6667 | 0.57 | 10.1039/c5ra28088e
397 | Bi0.991Sb0.991Te1.4865Se1.4865Ag.009 | Se10000Ag61Sb6667Te10000Bi6667 | 0.511 | 10.1039/c5ra28088e
398 | Bi0.994Sb0.994Te1.491Se1.491Ag.006 | Se10000Ag40Sb6667Te10000Bi6667 | 0.615 | 10.1039/c5ra28088e
399 | Bi0.997Sb0.997Te1.4955Se1.4955Ag.003 | Se10000Ag20Sb6667Te10000Bi6667 | 0.59 | 10.1039/c5ra28088e
400 | Eu0.333Tm0.333Y0.333ZrO2 | O10000Y1665Zr5000Eu1665Tm1665 | 2.08 | 10.1557/mrs.2012.234
401 | Eu1.7Ta0.85Zr0.15O6.25 | O10000Zr240Eu2720Ta1360 | 1.41 | 10.1016/j.scriptamat.2018.03.042
402 | Eu1.76Ta0.88Zr0.12O6.4 | O10000Zr188Eu2750Ta1375 | 1.5 | 10.1016/j.scriptamat.2018.03.042
403 | Eu1.82Ta0.91Zr0.09O6.55 | O10000Zr137Eu2779Ta1389 | 1.75 | 10.1016/j.scriptamat.2018.03.042
404 | Eu1.88Ta0.94Zr0.06O6.7 | O10000Zr90Eu2806Ta1403 | 1.81 | 10.1016/j.scriptamat.2018.03.042
405 | Eu1.94Ta0.97Zr0.03O6.85 | O10000Zr44Eu2832Ta1416 | 2.07 | 10.1016/j.scriptamat.2018.03.042
406 | (Hf0.284Zr0.284Ce0.284Y0.074Ca0.074)O2 | O10000Ca370Y370Zr1420Ce1420Hf1420 | 1.54 | 10.1016/j.jeurceramsoc.2020.01.015
407 | (Hf0.284Zr0.284Ce0.284Y0.074Gd0.074)O2 | O10000Y370Zr1420Ce1420Gd370Hf1420 | 1.7 | 10.1016/j.jeurceramsoc.2020.01.015
408 | (Hf0.284Zr0.284Ce0.284Y0.074Yb0.074)O2 | O10000Y370Zr1420Ce1420Yb370Hf1420 | 1.74 | 10.1016/j.jeurceramsoc.2020.01.015
409 | (Hf0.2Zr0.2Ce0.2Y0.2Gd0.2)O2 | O10000Y1000Zr1000Ce1000Gd1000Hf1000 | 2.19 | 10.1016/j.jeurceramsoc.2020.01.015
410 | (Hf0.2Zr0.2Ce0.2Y0.2Yb0.2)O2 | O10000Y1000Zr1000Ce1000Yb1000Hf1000 | 2.23 | 10.1016/j.jeurceramsoc.2020.01.015
411 | (Hf0.314Zr0.314Ce0.314Y0.029Ca0.029)O2 | O10000Ca145Y145Zr1570Ce1570Hf1570 | 1.65 | 10.1016/j.jeurceramsoc.2020.01.015
412 | (Hf0.314Zr0.314Ce0.314Y0.029Gd0.029)O2 | O10000Y145Zr1570Ce1570Gd145Hf1570 | 1.74 | 10.1016/j.jeurceramsoc.2020.01.015
413 | (Hf0.314Zr0.314Ce0.314Y0.029Yb0.029)O2 | O10000Y145Zr1570Ce1570Yb145Hf1570 | 1.78 | 10.1016/j.jeurceramsoc.2020.01.015
414 | (La0.167Ho0.833)3NbO7 | O10000Nb1429La239Ho1190 | 1.24 | 10.3389/fmats.2021.703098
415 | (La0.334Ho0.666)3NbO7 | O10000Nb1429La477Ho952 | 1.19 | 10.3389/fmats.2021.703098
416 | (La0.5Ho0.5)3NbO7 | O10000Nb1429La714Ho757 | 1.3 | 10.3389/fmats.2021.703098
417 | (La0.666Ho0.334)3NbO7 | O10000Nb1429La951Ho478 | 1.38 | 10.3389/fmats.2021.703098
418 | (La0.833Ho0.167)3NbO7 | O10000Nb1429La1190Ho239 | 1.26 | 10.3389/fmats.2021.703098
419 | (Nd0.2Sm0.2Eu0.2Y0.2Yb0.2)4Al2O9 | O10000Al2222Y222Nd222Sm222Eu222Yb267 | 1.5 | 10.1007/s40145-020-0399-0
420 | (Sm0.2Eu0.2Tb0.2Dy0.2Lu0.2)2Zr2O7 | O10000Zr2857Sm286Eu286Tb286Dy286Lu314 | 1.44 | 10.1016/j.scriptamat.2019.12.006
421 | (Sm0.333Eu0.333Dy0.333)2Zr2O7 | O10000Zr2857Sm476Eu476Dy476 | 1.89 | 10.1016/j.scriptamat.2019.12.006
422 | (SmSr)3NbO7 | O10000Sr4286Nb1429Sm1429 | 2.1 | 10.1111/jace.15798
423 | (Y0.25Ho0.25Er0.25Yb0.25)2SiO5 | O10000Si2000Y500Ho500Er500Yb504 | 1.87 | 10.1016/j.scriptamat.2019.04.018
424 | (Y0.2Yb0.2Lu0.2Eu0.2Er0.2)3Al5O12 | O10000Al4167Y167Eu167Er192Yb167Lu167 | 3.6 | 10.1016/j.jmst.2020.01.056
425 | Zr0.435Hf0.435Y0.13O2 | O10000Y650Zr2175Hf2175 | 1.55 | 10.1557/mrs.2012.234
426 | Zr1.5Hf1.5Y4O12 | O10000Y3333Zr1250Hf1250 | 1.912 | 10.1557/mrs.2012.234
427 | Ag0.15Sb0.15Te1.15Ge0.85 | Ge10000Ag1765Sb1765Te13529 | 1.49875 | 10.1201/9781420049718.ch22
428 | Ag2Se | Se10000Ag20000 | 1.09 | 10.34133/2020/6591981
429 | Ag2Se0.55S0.45 | S10000Se12222Ag44444 | 0.64 | 10.34133/2020/6591981
430 | Ag2Se0.6S0.4 | S10000Se15000Ag50000 | 0.69 | 10.34133/2020/6591981
431 | Ag2Se0.7S0.3 | S10000Se23333Ag66667 | 0.94 | 10.34133/2020/6591981
432 | Ag2Se0.8S0.2 | S10000Se40000Ag100000 | 1.41 | 10.34133/2020/6591981
433 | Ag2Se0.9S0.1 | S10000Se90000Ag200000 | 1.02 | 10.34133/2020/6591981
434 | Ag9GaSe5.23Te0.75 | Ga10000Se52300Ag90000Te7500 | 0.3 | 10.1016/j.mtphys.2018.05.001
435 | Ag9GaSe5.38Te0.6 | Ga10000Se53800Ag90000Te6000 | 0.32 | 10.1016/j.mtphys.2018.05.001
436 | Ag9GaSe5.53Te0.45 | Ga10000Se55300Ag90000Te4500 | 0.37 | 10.1016/j.mtphys.2018.05.001
437 | Ag9GaSe5.68Te0.3 | Ga10000Se56800Ag90000Te3000 | 0.47 | 10.1016/j.mtphys.2018.05.001
438 | Ag9GaSe5.98 | Ga10000Se59800Ag90000 | 0.45 | 10.1016/j.mtphys.2018.05.001
439 | Ag9TlTe5 | Ag10000Te5556Tl1111 | 0.2 | 10.1063/1.2009828
440 | AgBi3(S0.5Cl0.5)5 | S10000Cl11000Ag20000Bi60000 | 0.79 | 10.1021/jacs.7b02399
441 | AgBi3(S0.67Cl0.33)5 | S10000Cl5000Ag14925Bi44776 | 0.73 | 10.1021/jacs.7b02399
442 | AgBi3(S0.84Cl0.16)5 | S10000Cl1964Ag11905Bi35714 | 0.67 | 10.1021/jacs.7b02399
443 | AgBi3(S0.93Cl0.07)5 | S10000Cl806Ag10753Bi32258 | 0.61 | 10.1021/jacs.7b02399
444 | AgBi3S5 | S10000Ag2000Bi6000 | 0.55 | 10.1021/jacs.7b02399
445 | AgCrSe2 | Cr10000Se20000Ag10000 | 0.956 | 10.1021/cm200581k
446 | AgInSe2 | Se10000Ag5000In5000 | 0.938 | 10.1021/acs.chemmater.2c00336
447 | AgPb10SbTe12 | Ag10000Sb10000Te120000Pb100000 | 1.28 | 10.1126/science.1092963
448 | AgPb18SbTe20 | Ag10000Sb10000Te200000Pb180000 | 2.3 | 10.1126/science.1092963
449 | Al2O3 | O10000Al6667 | 39 | 10.1063/1.4966220
450 | AlB2 | B10000Al5000 | 120 | 10.1063/1.5005869
451 | AlB2 | B10000Al5000 | 98 | 10.1063/1.5005869
452 | Ba(Zn0.992Ag0.008)2Sb2 | Zn10000Ag83Sb20161Ba10081 | 1 | 10.1016/j.jallcom.2018.02.155
453 | Ba(Zn0.994Ag0.006)2Sb2 | Zn10000Ag62Sb20121Ba10060 | 1.73 | 10.1016/j.jallcom.2018.02.155
454 | Ba(Zn0.996Ag0.004)2Sb2 | Zn10000Ag42Sb20080Ba10040 | 1.68 | 10.1016/j.jallcom.2018.02.155
455 | Ba(Zn0.998Ag0.002)2Sb2 | Zn10000Ag22Sb20040Ba10020 | 1.2 | 10.1016/j.jallcom.2018.02.155
456 | Ba(Zn0.99Ag0.01)2Sb2 | Zn10000Ag121Sb20202Ba10101 | 2.02 | 10.1016/j.jallcom.2018.02.155
457 | Ba0.04Co4Sb12 | Co10000Sb30000Ba100 | 8 | 10.1063/1.1388162
458 | Ba0.06La0.05Yb0.02Co4Sb12 | Co10000Sb30000Ba150La125Yb50 | 2.95 | 10.1021/ja111199y
459 | Ba0.07Co4Sb12 | Co10000Sb30000Ba175 | 6.2 | 10.1063/1.1388162
460 | Ba0.08La0.05Yb0.04Co4Sb12 | Co10000Sb30000Ba200La125Yb100 | 2.69 | 10.1021/ja111199y
461 | Ba0.09La0.04Yb0.13Co4Sb12 | Co10000Sb30000Ba225La100Yb325 | 3.06 | 10.1021/ja111199y
462 | Ba0.09La0.04Yb0.14Co4Sb12 | Co10000Sb30000Ba225La100Yb350 | 3.05 | 10.1021/ja111199y
463 | Ba0.10La0.05Yb0.07Co4Sb12 | Co10000Sb30000Ba250La125Yb175 | 3.12 | 10.1021/ja111199y
464 | Ba0.16Co4Sb12 | Co10000Sb30000Ba400 | 5.7 | 10.1063/1.1388162
465 | Ba0.22Co4Sb12 | Co10000Sb30000Ba550 | 5.9 | 10.1063/1.1388162
466 | Ba0.24Co4Sb12 | Co10000Sb30000Ba600 | 5.2 | 10.1063/1.1388162
467 | Ba0.38Co4Sb12 | Co10000Sb30000Ba950 | 4.4 | 10.1063/1.1388162
468 | Ba0.3Co4Sb12 | Co10000Sb30000Ba750 | 5 | 10.1063/1.1388162
469 | Ba0.3Sr0.6La0.1TiO3 | O10000Ti3333Sr2000Ba1000La333 | 4.07 | 10.1016/j.jallcom.2003.07.016
470 | Ba0.44Co4Sb12 | Co10000Sb30000Ba1100 | 6.4 | 10.1063/1.1388162
471 | Ba0.4Sr0.6PbO3 | O10000Sr2000Ba1333Pb3333 | 2.2948 | 10.1023/A:1018515223271
472 | Ba0.6Sr0.4PbO3 | O10000Sr1333Ba2000Pb3333 | 2.30636 | 10.1023/A:1018515223271
473 | Ba0.8Sr0.2PbO3 | O10000Sr667Ba2667Pb3333 | 2.74566 | 10.1023/A:1018515223271
474 | Ba0.92K0.08Cd2As2 | K10000As250000Cd250000Ba115000 | 2.32 | 10.1039/c8dt02955e
475 | Ba0.96K0.04Cd2As2 | K10000As500000Cd500000Ba240000 | 2.27 | 10.1039/c8dt02955e
476 | Ba0.97K0.03Cd2As2 | K10000As666667Cd666667Ba323333 | 2.35 | 10.1039/c8dt02955e
477 | Ba0.98K0.02Cd2As2 | K10000As1000000Cd1000000Ba490000 | 2.73 | 10.1039/c8dt02955e
478 | Ba0.99K0.01Cd2As2 | K10000As2000000Cd2000000Ba990000 | 2.62 | 10.1039/c8dt02955e
479 | Ba2DyAlO5 | O10000Al2000Ba4000Dy2000 | 1.89 | 10.1103/PhysRevLett.101.085901
480 | Ba2ErAlO5 | O10000Al2000Ba4000Er2000 | 1.59 | 10.1103/PhysRevLett.101.085901
481 | Ba2YbAlO5 | O10000Al2000Ba4000Yb2000 | 1.37 | 10.1103/PhysRevLett.101.085901
482 | Ba3Cu13.88Te12 | Cu10000Te8646Ba2161 | 1.08 | 10.1021/cm060776k
483 | Ba7.5Yb0.5Ni0.1Zn0.54Ga13.8Ge31.56 | Ni10000Zn54000Ga1380000Ge3156000Ba750000Yb50000 | 1.65 | 10.1007/s11664-016-5013-4
484 | Ba7.7Yb0.3Ni0.1Zn0.54Ga13.8Ge31.56 | Ni10000Zn54000Ga1380000Ge3156000Ba770000Yb30000 | 1.9 | 10.1007/s11664-016-5013-4
485 | Ba7.9Yb0.1Ni0.1Zn0.54Ga13.8Ge31.56 | Ni10000Zn54000Ga1380000Ge3156000Ba790000Yb10000 | 2 | 10.1007/s11664-016-5013-4
486 | Ba7SrAl16Si30 | Al10000Si18750Sr625Ba4375 | 2.31 | 10.1016/j.jssc.2011.02.027
487 | Ba8Au5.14Si39.51 | Si10000Ba2025Au1301 | 1.86 | 10.1063/1.3682585
488 | Ba8Au5.59Si39.01 | Si10000Ba2051Au1433 | 1.77 | 10.1063/1.3682585
489 | Ba8Au6.10Si38.97 | Si10000Ba2053Au1565 | 2.18 | 10.1063/1.3682585
490 | Ba8Cu5.33Ge40.67 | Cu10000Ge76304Ba15009 | 1.4 | 10.1002/adfm.200901817
491 | Ba8Ga16Ge30 | Ga10000Ge18750Ba5000 | 1.52 | 10.1103/PhysRevB.77.075203
492 | Ba8Ga16Ge30 | Ga10000Ge18750Ba5000 | 1.7 | 10.1103/PhysRevB.77.075203
493 | Ba8Ga16Ge30 | Ga10000Ge18750Ba5000 | 1.94 | 10.1063/1.2163979
494 | Ba8Ga16Ge30 | Ga10000Ge18750Ba5000 | 2 | 10.1109/ICT.2002.1190269
495 | Ba8Ga18Ge28 | Ga10000Ge15556Ba4444 | 1.5 | 10.1109/ICT.2002.1190269
496 | Ba8Ni0.1Zn0.54Ga13.8Ge31.56 | Ni10000Zn54000Ga1380000Ge3156000Ba800000 | 2.22 | 10.1007/s11664-016-5013-4
497 | Ba8Ni4Ge42 | Ni10000Ge105000Ba20000 | 1.5 | 10.1002/adfm.200901817
498 | Ba8Ni6Ge40 | Ni10000Ge66667Ba13333 | 1.7 | 10.1002/adfm.200901817
499 | Ba8Zn8Ge38 | Zn10000Ge47500Ba10000 | 1.4 | 10.1002/adfm.200901817
500 | BaCd2As2 | As10000Cd10000Ba5000 | 2.84 | 10.1039/c8dt02955e
501 | BaCo3O6 | O10000Co5000Ba1667 | 3.16 | 10.1021/acsami.2c08555
502 | BaCu1.92Ag0.08Te2 | Cu10000Ag417Te10417Ba5208 | 0.66 | 10.1021/acsaem.8b01977
503 | BaCu1.94Ag0.06Te2 | Cu10000Ag309Te10309Ba5155 | 0.75 | 10.1021/acsaem.8b01977
504 | BaCu1.96Ag0.04Te2 | Cu10000Ag204Te10204Ba5102 | 0.81 | 10.1021/acsaem.8b01977
505 | BaCu1.98Ag0.02Te2 | Cu10000Ag101Te10101Ba5051 | 0.87 | 10.1021/acsaem.8b01977
506 | BaCu1.9Ag0.1Te2 | Cu10000Ag526Te10526Ba5263 | 0.58 | 10.1021/acsaem.8b01977
507 | BaCu2Te2 | Cu10000Te10000Ba5000 | 0.95 | 10.1016/j.mtphys.2021.100480
508 | BaCu2Te2 | Cu10000Te10000Ba5000 | 0.9 | 10.1021/acsaem.8b01977
509 | BaCu2Te2 | Cu10000Te10000Ba5000 | 2.25 | 10.1006/jssc.2000.8956
510 | BaCu5.7Se.6Te6.4 | Cu10000Se1053Te11228Ba1754 | 0.513 | 10.1002/ejic.201100284
511 | BaCu5.9SeTe6 | Cu10000Se1695Te10169Ba1695 | 0.655 | 10.1021/ic502055z
512 | BaCu5.9STe6 | S10000Cu59000Te60000Ba10000 | 0.622 | 10.1021/ic502055z
513 | BaCuSb | Cu10000Sb10000Ba10000 | 3.93 | 10.1007/s40145-022-0634-y
514 | BaFe4Sb12 | Fe10000Sb30000Ba2500 | 4 | 10.1063/1.3553842
515 | BaNd2Ti3O10 | O10000Ti3000Ba1000Nd2000 | 1.16 | 10.1557/mrs.2012.234
516 | BaPbO3 | O10000Ba3333Pb3333 | 3.78035 | 10.1023/A:1018515223271
517 | BaSnO3 | O10000Sn3333Ba3333 | 9.66 | 10.1039/d0ta02247k
518 | BaTiO3 | O10000Ti3333Ba3333 | 2.8 | 10.35848/1882-0786/ac9d21
519 | BaTiO3 | O10000Ti3333Ba3333 | 2.8 | 10.35848/1882-0786/ac9d21
520 | BaWO4 | O10000Ba2500W2500 | 2.65 | 10.1016/j.mseb.2006.03.018
521 | BaWO4 | O10000Ba2500W2500 | 2.78 | 10.1134/S1063774518010145
522 | BaZn2Sb2 | Zn10000Sb10000Ba5000 | 1.19 | 10.1016/j.mtphys.2021.100480
523 | BaZn2Sb2 | Zn10000Sb10000Ba5000 | 1.6 | 10.1016/S1002-0721(12)60398-6
524 | BaZn2Sb2 | Zn10000Sb10000Ba5000 | 1.14 | 10.1016/j.jallcom.2018.02.155
525 | BaZrO3 | O10000Zr3333Ba3333 | 4.3 | 10.1111/j.1151-2916.2000.tb01506.x
526 | BeO | Be10000O10000 | 370 | 10.1103/PhysRevB.6.3791
527 | Bi.035Sb1.65Te3 | Sb10000Te18182Bi212 | 0.925 | 10.1038/s41598-017-05428-4
528 | Bi.05Sb1.5Te3 | Sb10000Te20000Bi333 | 0.84 | 10.1038/s41598-017-05428-4
529 | Bi.38Sb1.62Te3 | Sb10000Te18519Bi2346 | 1.38 | 10.1039/C9TA01962F
530 | Bi.48SB1.52Te3 | B10000S6579Te19737Bi3158 | 0.787 | 10.1088/1674-1056/26/1/017202
531 | BI.4Sb1.580Ge.020Te3 | B10000Ge200Sb15800Te30000I4000 | 1.29 | 10.3390/ma10030251
532 | BI.4Sb1.585Ge.015Te3 | B10000Ge150Sb15850Te30000I4000 | 1.11 | 10.3390/ma10030251
533 | BI.4Sb1.590Ge.010Te3 | B10000Ge100Sb15900Te30000I4000 | 1.03 | 10.3390/ma10030251
534 | BI.4Sb1.6Te3 | B10000Sb16000Te30000I4000 | 1.17 | 10.3390/ma10030251
535 | Bi.80Ca.10Pb.10CuSeO | O10000Ca1000Cu10000Se10000Pb1000Bi8000 | 0.8 | 10.1002/aenm.201502423
536 | Bi.84Ca.08Pb.08CuSeO | O10000Ca800Cu10000Se10000Pb800Bi8400 | 0.33 | 10.1002/aenm.201502423
537 | Bi.88Ca.06Pb.06CuSeO | O10000Ca600Cu10000Se10000Pb600Bi8800 | 0.8 | 10.1002/aenm.201502423
538 | Bi.92Ca.04Pb.04CuSeO | O10000Ca400Cu10000Se10000Pb400Bi9200 | 0.85 | 10.1002/aenm.201502423
539 | Bi.96Ca.02Pb.02CuSeO | O10000Ca200Cu10000Se10000Pb200Bi9600 | 0.85 | 10.1002/aenm.201502423
540 | Bi.98Ca.01Pb.01CuSeO | O10000Ca100Cu10000Se10000Pb100Bi9800 | 0.8 | 10.1002/aenm.201502423
541 | Bi0.4Sb1.585Ge0.015Te3 | Ge10000Sb1056667Te2000000Bi266667 | 1.18 | 10.1016/j.scriptamat.2018.05.026
542 | Bi0.4Sb1.58Ge0.02Te3 | Ge10000Sb790000Te1500000Bi200000 | 1.31 | 10.1016/j.scriptamat.2018.05.026
543 | Bi0.4Sb1.59Ge0.01Te3 | Ge10000Sb1590000Te3000000Bi400000 | 1.04 | 10.1016/j.scriptamat.2018.05.026
544 | Bi0.4Sb1.6Te3 | Sb10000Te18750Bi2500 | 0.912 | 10.1021/acsaem.2c02262
545 | Bi0.4Sb1.6Te3 | Sb10000Te18750Bi2500 | 1.262 | 10.1007/s10854-020-03042-1
546 | Bi0.4Sb1.6Te3 | Sb10000Te18750Bi2500 | 1.12 | 10.1016/j.scriptamat.2018.05.026
547 | Bi0.5Sb1.5Te2.25Se.75 | Se10000Sb20000Te30000Bi6667 | 0.794 | 10.1016/j.jallcom.2017.02.182
548 | Bi0.5Sb1.5Te2.5Se.5 | Se10000Sb30000Te50000Bi10000 | 0.972 | 10.1016/j.jallcom.2017.02.182
549 | Bi0.5Sb1.5Te2.7Se.3 | Se10000Sb50000Te90000Bi16667 | 0.96 | 10.1016/j.jallcom.2017.02.182
550 | Bi0.5Sb1.5Te2.7Se0.3 | Se10000Sb50000Te90000Bi16667 | 0.8 | 10.1063/1.4754840
551 | Bi0.5Sb1.5Te3 | Sb10000Te20000Bi3333 | 0.833 | 10.1126/sciadv.aar5606
552 | Bi0.5Sb1.5Te3 | Sb10000Te20000Bi3333 | 0.84 | https://doi.org/10.3390/ma10030251
553 | Bi0.5Sb1.5Te3 | Sb10000Te20000Bi3333 | 1.02 | 10.1126/sciadv.aar5606
554 | Bi0.5Sb1.5Te3 | Sb10000Te20000Bi3333 | 1.3 | 10.1126/science.aax7792
555 | Bi0.5Sb1.5Te3.05 | Sb10000Te20333Bi3333 | 0.96 | 10.1126/sciadv.aar5606
556 | Bi0.5Sb1.5Te3.1 | Sb10000Te20667Bi3333 | 0.93 | 10.1126/sciadv.aar5606
557 | Bi0.5Sb1.5Te3.15 | Sb10000Te21000Bi3333 | 0.93 | 10.1126/sciadv.aar5606
558 | Bi0.5Sb1.5Te3.2 | Sb10000Te21333Bi3333 | 0.9 | 10.1126/sciadv.aar5606
559 | Bi0.5Sb1.5Te3.25 | Sb10000Te21667Bi3333 | 0.87 | 10.1126/sciadv.aar5606
560 | Bi0.95CuSeO | O10000Cu10000Se10000Bi9500 | 10.7 | 10.1063/1.5034499
561 | Bi0.975CuSeO | O10000Cu10000Se10000Bi9750 | 10.13 | 10.1063/1.5034499
562 | Bi0.9CuSeO | O10000Cu10000Se10000Bi9000 | 9.8 | 10.1063/1.5034499
563 | Bi1.2S1.2Ti2S4 | S10000Ti3846Bi2308 | 2.94 | 10.3390/ma3042606
564 | Bi1.85Na0.15Sr2Co1.925W0.075O8 | O10000Na188Co2406Sr2500W94Bi2312 | 1.09 | 10.1007/s11664-019-07252-0
565 | Bi1.88Ta0.12O2 | O10000Ta600Bi9400 | 1.6 | 10.1002/aenm.201900354
566 | Bi1.90Ta0.10O2 | O10000Ta500Bi9500 | 1.57 | 10.1002/aenm.201900354
567 | Bi1.92Ta0.08O2 | O10000Ta400Bi9600 | 1.62 | 10.1002/aenm.201900354
568 | Bi1.94Ta0.06O2 | O10000Ta300Bi9700 | 1.61 | 10.1002/aenm.201900354
569 | Bi1.95Na0.05Sr2Co1.975W0.025O8 | O10000Na62Co2469Sr2500W31Bi2438 | 1.04 | 10.1007/s11664-019-07252-0
570 | Bi1.9Na0.1Sr2Co1.95W0.05O8 | O10000Na125Co2438Sr2500W62Bi2375 | 1.06 | 10.1007/s11664-019-07252-0
571 | Bi2.0Te2.7Se0.3 | Se10000Te90000Bi66667 | 0.75 | 10.3390/ma12091529
572 | Bi2O2Se | O10000Se5000Bi10000 | 1.64 | 10.1002/aenm.201900354
573 | Bi2Sr2Co2O8 | O10000Co2500Sr2500Bi2500 | 2.18498 | 10.1063/1.1502190
574 | Bi2Sr2Co2O8 | O10000Co2500Sr2500Bi2500 | 1.14 | 10.1007/s11664-019-07252-0
575 | Bi2Te2.2I.2Se0.6 | Se10000Te36667I3333Bi33333 | 2.238502674 | 10.1021/acsami.8b06533
576 | Bi2Te2.38I0.02Se0.6 | Se10000Te39667I333Bi33333 | 2.24 | 10.1021/acsami.8b06533
577 | Bi2Te2.38Se0.6 | Se10000Te39667Bi33333 | 1.58 | 10.1021/acsami.8b06533
578 | Bi2Te2.39I0.01Se0.6 | Se10000Te39833I167Bi33333 | 1.89 | 10.1021/acsami.8b06533
579 | Bi2Te2.39Se0.6 | Se10000Te39833Bi33333 | 1.31 | 10.1021/acsami.8b06533
580 | Bi2Te2.3I0.1Se0.6 | Se10000Te38333I1667Bi33333 | 1.885561497 | 10.1021/acsami.8b06533
581 | Bi2Te2.4Se0.6 | Se10000Te40000Bi33333 | 1.03 | 10.1021/acsami.8b06533
582 | Bi2Te2.4Se0.6 | Se10000Te40000Bi33333 | 1.025668449 | 10.1021/acsami.8b06533
583 | Bi2Te2.5Se0.6 | Se10000Te41667Bi33333 | 1.30802139 | 10.1021/acsami.8b06533
584 | Bi2Te2.6Se0.6 | Se10000Te43333Bi33333 | 1.577540107 | 10.1021/acsami.8b06533
585 | Bi2Te3 | Te10000Bi6667 | 2.62 | 10.1038/s41598-017-05428-4
586 | Bi2Te3 | Te10000Bi6667 | 1.74 | 10.1016/j.jssc.2018.10.012
587 | Bi2YO4Cu2Se1.80I.20 | O10000Cu5000Se4500Y2500I500Bi5000 | 1.899152542 | 10.1016/j.jssc.2016.03.032
588 | Bi2YO4Cu2Se1.85I.15 | O10000Cu5000Se4625Y2500I375Bi5000 | 0.996610169 | 10.1016/j.jssc.2016.03.032
589 | Bi2YO4Cu2Se1.95I.05 | O10000Cu5000Se4875Y2500I125Bi5000 | 1.426271186 | 10.1016/j.jssc.2016.03.032
590 | Bi2YO4Cu2Se1.9I.10 | O10000Cu5000Se4750Y2500I250Bi5000 | 1.822881356 | 10.1016/j.jssc.2016.03.032
591 | Bi2YO4Cu2Se2 | O10000Cu5000Se5000Y2500Bi5000 | 1.827966102 | 10.1016/j.jssc.2016.03.032
592 | Bi4Ti3O12 | O10000Ti2500Bi3333 | 0.927 | 10.1557/mrs.2012.234
593 | BiCuSe0.95O | O10000Cu10000Se9500Bi10000 | 0.98 | 10.1063/1.5034499
594 | BiCuSe0.975O | O10000Cu10000Se9750Bi10000 | 1.04 | 10.1063/1.5034499
595 | BiCuSe0.9O | O10000Cu10000Se9000Bi10000 | 1.08 | 10.1063/1.5034499
596 | BiCuSeO | O10000Cu10000Se10000Bi10000 | 0.64 | 10.1002/aenm.201502423
597 | BiCuSeO | O10000Cu10000Se10000Bi10000 | 1.04 | 10.1063/1.5034499
598 | BiSbTe | Sb10000Te10000Bi10000 | 1.01 | 10.1016/j.intermet.2016.11.002
599 | BiSbTe1.5Se1.5 | Se10000Sb6667Te10000Bi6667 | 0.647 | 10.1039/c5ra28088e
600 | BiSbTe3 | Sb10000Te30000Bi10000 | 0.567 | 10.1038/s41598-017-05428-4
601 | BP | B10000P10000 | 350 | 10.1016/0022-3697(73)90092-9
602 | C2Sn0.97Cd0.03Se3 | C10000Se15000Cd150Sn4850 | 3.375 | 10.1007/s12598-022-02043-9
603 | Ca0.25Yb0.75Zn2Sb2 | Ca10000Zn80000Sb80000Yb30000 | 1.76 | 10.1002/adfm.200500043
604 | Ca0.25Yb0.75Zn2Sb2 | Ca10000Zn80000Sb80000Yb30000 | 2.03 | 10.1016/j.nanoen.2016.04.023
605 | Ca0.5Yb0.5Zn2Sb2 | Ca10000Zn40000Sb40000Yb10000 | 1.39 | 10.1002/adfm.200500043
606 | Ca0.5Yb0.5Zn2Sb2 | Ca10000Zn40000Sb40000Yb10000 | 1.93 | 10.1016/j.nanoen.2016.04.023
607 | Ca0.75Yb0.25Zn2Sb2 | Ca10000Zn26667Sb26667Yb3333 | 1.57 | 10.1002/adfm.200500043
608 | Ca0.75Yb0.25Zn2Sb2 | Ca10000Zn26667Sb26667Yb3333 | 2.11 | 10.1016/j.nanoen.2016.04.023
609 | Ca0.7Ho0.3MnO3 | O10000Ca2333Mn3333Ho1000 | 2.143851851 | 10.1016/0022-4596(91)90248-G
610 | Ca0.7Tb0.3MnO3 | O10000Ca2333Mn3333Tb1000 | 2.170001556 | 10.1016/0022-4596(91)90248-G
611 | Ca0.7Y0.3MnO3 | O10000Ca2333Mn3333Y1000 | 1.793253904 | 10.1016/0022-4596(91)90248-G
612 | Ca0.85Na0.15AlSb3 | Na10000Al66667Ca56667Sb200000 | 1.6 | 10.1039/c0ee00517g
613 | Ca0.8Sr0.2ZrO3 | O10000Ca2667Sr667Zr3333 | 1.59 | 10.1016/j.ceramint.2022.04.331
614 | Ca0.94Na0.06AlSb3 | Na10000Al166667Ca156667Sb500000 | 1.6 | 10.1039/c0ee00517g
615 | Ca0.96Bi0.04Mn0.96Nb0.04O3 | O10000Ca3200Mn3200Nb133Bi133 | 2.2675 | 10.1016/j.jallcom.2009.08.012
616 | Ca0.97Na0.03AlSb3 | Na10000Al333333Ca323333Sb1000000 | 1.65 | 10.1039/c0ee00517g
617 | Ca0.98Bi0.02Mn0.98Nb0.02O3 | O10000Ca3267Mn3267Nb67Bi67 | 2.51281 | 10.1016/j.jallcom.2009.08.012
618 | Ca0.9925Li0.0075Mg1.9Zn0.1Bi1.98 | Li10000Mg2533333Ca1323333Zn133333Bi2640000 | 1.982415331 | 10.1021/acsami.9b22333
619 | Ca0.995Li0.005Mg1.9Zn0.1Bi1.98 | Li10000Mg3800000Ca1990000Zn200000Bi3960000 | 2.214688578 | 10.1021/acsami.9b22333
620 | Ca0.9975Li0.0025Mg1.9Zn0.1Bi1.98 | Li10000Mg7600000Ca3990000Zn400000Bi7920000 | 2.257270246 | 10.1021/acsami.9b22333
621 | Ca0.9Bi0.1MnO3 | O10000Ca3000Mn3333Bi333 | 3.5909 | 10.1006/jssc.1995.1384
622 | Ca0.9Ho0.1MnO3 | O10000Ca3000Mn3333Ho333 | 1.637290898 | 10.1016/0022-4596(91)90248-G
623 | Ca0.9Tb0.1MnO3 | O10000Ca3000Mn3333Tb333 | 1.48358962 | 10.1016/0022-4596(91)90248-G
624 | Ca0.9Y0.1MnO3 | O10000Ca3000Mn3333Y333 | 1.488878233 | 10.1016/0022-4596(91)90248-G
625 | Ca2.4Na0.3Bi0.3Co4O9 | O10000Na333Ca2667Co4444Bi333 | 2 | 10.1063/1.1480115
626 | Ca2.7Bi0.3Co4O9 | O10000Ca3000Co4444Bi333 | 2 | 10.1063/1.1480115
627 | Ca2.7Na0.3Co4O9 | O10000Na333Ca3000Co4444 | 2 | 10.1063/1.1480115
628 | Ca2.85Na0.15AlSb3 | Na10000Al66667Ca190000Sb200000 | 1.59 | 10.1039/c0ee00517g
629 | Ca2.94Na0.06AlSb3 | Na10000Al166667Ca490000Sb500000 | 1.65 | 10.1039/c0ee00517g
630 | Ca2.97Na0.03AlSb3 | Na10000Al333333Ca990000Sb1000000 | 1.67 | 10.1039/c0ee00517g
631 | Ca2Co2O5 | O10000Ca4000Co4000 | 2.3 | 10.1143/JJAP.39.L1127
632 | Ca3AlSb3 | Al10000Ca30000Sb30000 | 1.45 | 10.1039/c0ee00517g
633 | Ca3Co4O9 | O10000Ca3333Co4444 | 2 | 10.1063/1.1480115
634 | Ca3Co4O9 | O10000Ca3333Co4444 | 3.51 | 10.1063/1.1562337
635 | Ca4.75Na0.25Al2Sb6 | Na10000Al80000Ca190000Sb240000 | 1.45 | 10.1002/adfm.201000970
636 | Ca4.95Na0.05Al2Sb6 | Na10000Al400000Ca990000Sb1200000 | 1.49 | 10.1002/adfm.201000970
637 | Ca4Ta2O9 | O10000Ca4444Ta2222 | 2.44 | 10.1016/j.ceramint.2022.04.331
638 | Ca5Al2Sb6 | Al10000Ca25000Sb30000 | 1.54 | 10.1002/adfm.201000970
639 | CaAg0.9P | P10000Ca10000Ag9000 | 2.61 | 10.1063/5.0080163
640 | CaAgP | P10000Ca10000Ag10000 | 3.53 | 10.1063/5.0080163
641 | CaCo3O6 | O10000Ca1667Co5000 | 6.29 | 10.1021/acsami.2c08555
642 | CaCuSb | Ca10000Cu10000Sb10000 | 8.51 | 10.1007/s40145-022-0634-y
643 | CaFe4Sb12 | Ca10000Fe40000Sb120000 | 3.49 | 10.1063/1.3553842
644 | CaGd0.94Mn0.06O3 | O10000Ca3333Mn200Gd3133 | 2.84951 | 10.1111/j.1551-2916.2010.03673.x
645 | CaGd0.96Mn0.04O3 | O10000Ca3333Mn133Gd3200 | 1.78652 | 10.1111/j.1551-2916.2010.03673.x
646 | CaMg1.9Zn0.1Bi1.98 | Mg10000Ca5263Zn526Bi10421 | 2.41599334 | 10.1021/acsami.9b22333
647 | CaMg2Bi1.94 | Mg10000Ca5000Bi9700 | 3.1 | 10.1002/adfm.202200407
648 | CaMg2Bi2 | Mg10000Ca5000Bi10000 | 3.21 | 10.1002/adfm.202200407
649 | CaMg2Bi2 | Mg10000Ca5000Bi10000 | 2.94 | 10.1073/pnas.1608794113
650 | CaMg2Bi2.02 | Mg10000Ca5000Bi10100 | 2.89 | 10.1002/adfm.202200407
651 | CaMn0.98Nb0.02O3 | O10000Ca3333Mn3267Nb67 | 2.5 | 10.1557/jmr.2011.140
652 | CaMnO3 | O10000Ca3333Mn3333 | 2.9898 | 10.1006/jssc.1995.1384
653 | CaMnO3 | O10000Ca3333Mn3333 | 3.56184 | 10.1109/ICT.2006.331291
654 | CaMnO3 | O10000Ca3333Mn3333 | 16.23 | 10.1103/PhysRevB.60.14057
655 | CaTa2O6 | O10000Ca1667Ta3333 | 1.83 | 10.1111/jace.18428
656 | CaWO4 | O10000Ca2500W2500 | 3 | 10.1134/S1063774518010145
657 | CaYb0.05Mn0.95O3 | O10000Ca3333Mn3167Yb167 | 1.49028 | 10.1109/ICT.2006.331291
658 | CaYb0.15Mn0.85O3 | O10000Ca3333Mn2833Yb500 | 1.64488 | 10.1109/ICT.2006.331291
659 | CaYb0.1Mn0.9O3 | O10000Ca3333Mn3000Yb333 | 1.72527 | 10.1109/ICT.2006.331291
660 | CaZn2Sb2 | Ca10000Zn20000Sb20000 | 2.59 | 10.1002/adfm.200500043
661 | CaZn2Sb2 | Ca10000Zn20000Sb20000 | 2.92 | 10.1016/j.nanoen.2016.04.023
662 | Cd0.2Dy0.2Ho0.2Er0.2Tm0.2Ta3O9 | O10000Cd222Dy222Ho222Er222Tm222Ta3333 | 1.5 | 10.1007/s40145-021-0556-0
663 | Cd2Zr2O7 | O10000Zr2857Cd2857 | 2.2 | 10.1103/PhysRevLett.101.085901
664 | Cd3As2 | As10000Cd15000 | 2.9 | 10.1002/adfm.201902437
665 | Cd6Ga4(SiO4)6O | O10000Si213Ga851Cd1277 | 1 | 10.1557/mrs.2012.234
666 | CdO | O10000Cd10000 | 7.6 | 10.1039/d0ta02247k
667 | CdPO4 | O10000P2500Cd2500 | 3.22 | 10.1111/j.1551-2916.2009.03244.x
668 | CdS | S10000Cd10000 | 20 | 10.1103/PhysRevB.6.3791
669 | CdScO3 | O10000Sc3333Cd3333 | 3.6 | 10.1063/1.4966220
670 | CdSe | Se10000Cd10000 | 9 | 10.1103/PhysRevB.6.3791
671 | CdTe | Cd10000Te10000 | 7.5 | 10.1103/PhysRevB.6.3791
672 | CdTe | Cd10000Te10000 | 7.5 | 10.1103/PhysRevB.6.3791
673 | CdWO4 | O10000Cd2500W2500 | 4.69 | 10.1134/S1063774518010145
674 | Ce0.06Fe0.49Co3.51Sb12 | Fe10000Co71633Sb244898Ce1224 | 3.95 | 10.1023/A:1012473428845
675 | Ce0.08Fe0.39Co3.61Sb12 | Fe10000Co92564Sb307692Ce2051 | 3.74 | 10.1023/A:1012473428845
676 | Ce0.08Fe0.9Co3.1Sb12 | Fe10000Co34444Sb133333Ce889 | 2.88 | 10.1023/A:1012473428845
677 | Ce0.12Fe0.71Co3.29Sb12 | Fe10000Co46338Sb169014Ce1690 | 2.63 | 10.1023/A:1012473428845
678 | CeFe3.5Co0.5Sb12 | Fe10000Co1429Sb34286Ce2857 | 2.4 | 10.1109/ICT.1996.553263
679 | CeFe3CoSb12 | Fe10000Co3333Sb40000Ce3333 | 1.37 | http://www.jstor.org/stable/2889796
680 | CeFe3CoSb12 | Fe10000Co3333Sb40000Ce3333 | 1.91 | 10.1109/ICT.1996.553263
681 | CeFe4As12 | Fe10000As30000Ce2500 | 3.63 | 10.1039/d1cp04504k
682 | CeFe4P12 | P10000Fe3333Ce833 | 6.79 | 10.1039/d1cp04504k
683 | CeFe4Sb12 | Fe10000Sb30000Ce2500 | 1.55 | 10.1109/ICT.1996.553263
684 | CeFe4Sb12 | Fe10000Sb30000Ce2500 | 2.61 | 10.1063/1.3553842
685 | CeNi2Al3 | Al10000Ni6667Ce3333 | 15 | 10.1103/PhysRevB.80.193105
686 | CeOs4P12 | P10000Ce833Os3333 | 6.43 | 10.1039/d1cp04504k
687 | CePd2.5Pt0.5 | Pd10000Ce4000Pt2000 | 9.2 | 10.1063/1.4751265
688 | CePd2Pt | Pd10000Ce5000Pt5000 | 8.6 | 10.1063/1.4751265
689 | CePd2Pt | Pd10000Ce5000Pt5000 | 8.1 | 10.1063/1.4751265
690 | CePd3 | Pd10000Ce3333 | 10.32 | 10.1063/1.4751265
691 | CePd3 | Pd10000Ce3333 | 13.14 | 10.1088/0953-8984/28/16/165603
692 | CePd3Be0.1 | Be10000Pd300000Ce100000 | 6.2 | 10.1088/0953-8984/28/16/165603
693 | CePd3Be0.2 | Be10000Pd150000Ce50000 | 11.6 | 10.1088/0953-8984/28/16/165603
694 | CePd3Be0.4 | Be10000Pd75000Ce25000 | 11.3 | 10.1088/0953-8984/28/16/165603
695 | CePO4 | O10000P2500Ce2500 | 3.14 | 10.1111/j.1551-2916.2009.03244.x
696 | Co(Sb0.95As0.05)3 | Co10000As530Sb9500 | 6.1 | 10.1103/PhysRevB.71.235209
697 | Co(Sb0.984As0.016)3 | Co10000As163Sb9840 | 7.6 | 10.1103/PhysRevB.71.235209
698 | Co(Sb0.9As0.1)3 | Co10000As1300Sb9000 | 4.9 | 10.1103/PhysRevB.71.235209
699 | Co0.05Mo3Sb5.4Te1.6 | Co10000Mo600000Sb1080000Te320000 | 5.66 | 10.1016/j.jallcom.2010.05.124
700 | Co0.5Ni2.5Sn2S2 | S10000Co2500Ni12500Sn10000 | 8.21 | 10.1016/j.jssc.2017.04.028
701 | Co0.6Fe0.4Sb3 | Fe10000Co15000Sb75000 | 3.51 | 10.1063/1.369048
702 | Co0.75Fe0.25Sb3 | Fe10000Co30000Sb120000 | 3.98 | 10.1063/1.369048
703 | Co0.85Ir0.15Sb3 | Co10000Sb35294Ir1765 | 5.2 | 10.1063/1.2749490
704 | Co0.88Fe0.12Sb3 | Fe10000Co73333Sb250000 | 5.25 | 10.1063/1.369048
705 | Co0.8Fe0.2Sb3 | Fe10000Co40000Sb150000 | 4.21 | 10.1063/1.369048
706 | Co0.92Fe0.08Sb3 | Fe10000Co115000Sb375000 | 6.12 | 10.1063/1.369048
707 | Co0.96Fe0.04Sb3 | Fe10000Co240000Sb750000 | 7.44 | 10.1063/1.369048
708 | Co0.97Ir0.03Sb3 | Co10000Sb30928Ir309 | 7 | 10.1063/1.2749490
709 | Co0.99Fe0.01Sb3 | Fe10000Co990000Sb3000000 | 7.91 | 10.1063/1.369048
710 | Co0.9Ir0.1Sb3 | Co10000Sb33333Ir1111 | 6.3 | 10.1063/1.2749490
711 | Co1.5Ni1.5Sn2S2 | S10000Co7500Ni7500Sn10000 | 6 | 10.1016/j.jssc.2017.04.028
712 | Co2.4Ni0.6Sn2S2 | S10000Co12000Ni3000Sn10000 | 4.84 | 10.1016/j.jssc.2017.04.028
713 | Co2.5Ni0.5Sn2S2 | S10000Co12500Ni2500Sn10000 | 5.15 | 10.1016/j.jssc.2017.04.028
714 | Co2.6Fe0.4Sn2S2 | S10000Fe2000Co13000Sn10000 | 2.2 | 10.1016/j.mtcomm.2022.105100
715 | Co2.7Fe0.3Sn2S2 | S10000Fe1500Co13500Sn10000 | 2.7 | 10.1016/j.mtcomm.2022.105100
716 | Co2.7Ni0.3Sn2S2 | S10000Co13500Ni1500Sn10000 | 4.73 | 10.1016/j.jssc.2017.04.028
717 | Co2.8Fe0.2Sn2S2 | S10000Fe1000Co14000Sn10000 | 3.3 | 10.1016/j.mtcomm.2022.105100
718 | Co2.9Fe0.1Sn2S2 | S10000Fe500Co14500Sn10000 | 4 | 10.1016/j.mtcomm.2022.105100
719 | Co2NiSn2S2 | S10000Co10000Ni5000Sn10000 | 5.05 | 10.1016/j.jssc.2017.04.028
720 | Co3Sn2S2 | S10000Co15000Sn10000 | 4.13 | 10.1016/j.mtcomm.2022.105100
721 | Co3Sn2S2 | S10000Co15000Sn10000 | 4.84 | 10.1016/j.jssc.2017.04.028
722 | Co4Sb11.4Te0.6 | Co10000Sb28500Te1500 | 4 | 10.1063/1.2067704
723 | Co4Sb11.7Te0.3 | Co10000Sb29250Te750 | 5.1 | 10.1063/1.2067704
724 | Co4Sb11.95Te0.05 | Co10000Sb29875Te125 | 7.7 | 10.1063/1.2067704
725 | Co4Sb12 | Co10000Sb30000 | 8.3 | 10.1063/1.2067704
726 | Co4Sb12 | Co10000Sb30000 | 10.64 | 10.1023/A:1012473428845
727 | Co4Sb12 | Co10000Sb30000 | 10 | 10.1063/1.1388162
728 | CoNi2Sn2S2 | S10000Co5000Ni10000Sn10000 | 6.95 | 10.1016/j.jssc.2017.04.028
729 | CoSb3 | Co10000Sb30000 | 9.1 | 10.1103/PhysRevB.71.235209
730 | CoSb3 | Co10000Sb30000 | 9.26 | 10.1063/1.2749490
731 | CoSb3 | Co10000Sb30000 | 10 | 10.1007/s40145-020-0407-4
732 | CoSb3 | Co10000Sb30000 | 10.46 | 10.1063/1.369048
733 | CoTa2O6 | O10000Co1667Ta3333 | 5.71 | 10.1016/j.ceramint.2022.04.331
734 | CoTaO6 | O10000Co1667Ta1667 | 5.72 | 10.1111/jace.18428
735 | Cr1.3Mo6S8 | S10000Cr1625Mo7500 | 1.9384 | 10.1007/s11664-009-0975-0
736 | CsBi4Te6 | Te10000Cs1667Bi6667 | 1.19 | 10.1126/science.287.5455.1024
737 | CsBi4Te6 | Te10000Cs1667Bi6667 | 1.72 | 10.1021/ja039885f
738 | CsTaWO6 | O10000Cs1667Ta1667W1667 | 0.64 | 10.1007/s11664-012-2382-1
739 | Cu0.005Bi0.5Sb1.495Te3 | Cu10000Sb2990000Te6000000Bi1000000 | 1.01 | 10.3390/ma10030251
740 | Cu0.005Bi0.5Sb1.495Te3 | Cu10000Sb2990000Te6000000Bi1000000 | 1.01 | 10.3390/ma10030251
741 | Cu0.015Bi0.5Sb1.475Te3 | Cu10000Sb983333Te2000000Bi333333 | 1.25 | 10.3390/ma10030251
742 | Cu0.015Bi0.5Sb1.485Te3 | Cu10000Sb990000Te2000000Bi333333 | 1.25 | 10.3390/ma10030251
743 | Cu0.01Bi0.5Sb1.48Te3 | Cu10000Sb1480000Te3000000Bi500000 | 1.114 | 10.3390/ma10030251
744 | Cu0.01Bi0.5Sb1.48Te3 | Cu10000Sb1480000Te3000000Bi500000 | 1.32 | 10.1039/C5RA24236C
745 | Cu0.01Bi0.5Sb1.49Te3 | Cu10000Sb1490000Te3000000Bi500000 | 1.12 | 10.3390/ma10030251
746 | Cu0.05Bi0.5Sb1.45Te3 | Cu10000Sb290000Te600000Bi100000 | 1.8 | 10.1039/C5RA24236C
747 | Cu0.985GaTe2 | Cu10000Ga10152Te20305 | 7.110057212 | 10.1039/C5TA09584K
748 | Cu0.98GaTe2 | Cu10000Ga10204Te20408 | 7.185335742 | 10.1039/C5TA09584K
749 | Cu0.99GaTe2 | Cu10000Ga10101Te20202 | 7.606895513 | 10.1039/C5TA09584K
750 | Cu1.94Se0.5S0.5 | S10000Cu38800Se10000 | 0.67 | 10.1016/j.mtphys.2017.04.003
751 | Cu1.95Se0.5S0.5 | S10000Cu39000Se10000 | 0.5 | 10.1016/j.mtphys.2017.04.003
752 | Cu1.96Se0.5S0.5 | S10000Cu39200Se10000 | 0.38 | 10.1016/j.mtphys.2017.04.003
753 | Cu1.97S | S10000Cu19700 | 0.41 | 10.1016/j.jssc.2018.10.049
754 | Cu1.97S | S10000Cu19700 | 0.574 | 10.1038/am.2015.91
755 | Cu1.97Se | Cu10000Se5076 | 0.568 | 10.1038/am.2015.91
756 | Cu1.97Se0.5S0.5 | S10000Cu39400Se10000 | 0.31 | 10.1016/j.mtphys.2017.04.003
757 | Cu1.98Ag.02Se | Cu10000Se5051Ag101 | 0.817 | 10.1039/c3ta12508d
758 | Cu1.98Ag.02Te | Cu10000Ag101Te5051 | 1.94 | 10.1039/c3ta12508d
759 | Cu1.98S | S10000Cu19800 | 0.446 | 10.1038/am.2015.91
760 | Cu1.98Se | Cu10000Se5051 | 1.25 | 10.1038/nmat3277
761 | Cu11MnSb4S13 | S10000Mn769Cu8462Sb3077 | 0.27 | 10.1016/j.jssc.2018.10.049
762 | Cu12As4S13 | S10000Cu9231As3077 | 1.3 | https://kiplweb.fjfi.cvut.cz/files/SSCSSPM7-2017-sbornik.pdf#page=24 (ISBN 978-80-01-06374-3)
763 | Cu12Sb2As2S13 | S10000Cu9231As1538Sb1538 | 1.19 | https://kiplweb.fjfi.cvut.cz/files/SSCSSPM7-2017-sbornik.pdf#page=24 (ISBN 978-80-01-06374-3)
764 | Cu12Sb3.5Sn0.5S13 | S10000Cu9231Sn385Sb2692 | 0.83 | 10.1021/acsami.9b02956
765 | Cu12Sb3.5Te0.5S13 | S10000Cu9231Sb2692Te385 | 0.86 | 10.1007/s11664-013-2931-2
766 | Cu12Sb3.65Sn0.35S13 | S10000Cu9231Sn269Sb2808 | 0.69 | 10.1021/acsami.9b02956
767 | Cu12Sb3.75Sn0.25S13 | S10000Cu9231Sn192Sb2885 | 0.61 | 10.1021/acsami.9b02956
768 | Cu12Sb3.9Te0.1S13 | S10000Cu9231Sb3000Te77 | 0.96 | 10.1007/s11664-013-2931-2
769 | Cu12Sb3AsS13 | S10000Cu9231As769Sb2308 | 1.24 | https://kiplweb.fjfi.cvut.cz/files/SSCSSPM7-2017-sbornik.pdf#page=24 (ISBN 978-80-01-06374-3)
770 | Cu12Sb3SnS13 | S10000Cu9231Sn769Sb2308 | 0.98 | 10.1021/acsami.9b02956
771 | Cu12Sb3TeS13 | S10000Cu9231Sb2308Te769 | 0.64 | 10.1007/s11664-013-2931-2
772 | Cu12Sb4S13 | S10000Cu9231Sb3077 | 1.28 | 10.1007/s11664-013-2931-2
773 | Cu12Sb4S13 | S10000Cu9231Sb3077 | 1.24 | https://kiplweb.fjfi.cvut.cz/files/SSCSSPM7-2017-sbornik.pdf#page=24 (ISBN 978-80-01-06374-3)
774 | Cu12SbAs3S13 | S10000Cu9231As2308Sb769 | 1.3 | https://kiplweb.fjfi.cvut.cz/files/SSCSSPM7-2017-sbornik.pdf#page=24 (ISBN 978-80-01-06374-3)
775 | Cu2.025Cd0.975SnSe4 | Cu10000Se19753Cd4815Sn4938 | 2.68 | 10.1002/adma.200900409
776 | Cu2.05Cd0.95SnSe4 | Cu10000Se19512Cd4634Sn4878 | 2.34 | 10.1002/adma.200900409
777 | Cu2.05Mg0.95SnSe4 | Mg10000Cu21579Se42105Sn10526 | 2.089 | 10.1063/1.4933277
778 | Cu2.075Mg0.925SnSe4 | Mg10000Cu22432Se43243Sn10811 | 2.146 | 10.1063/1.4933277
779 | Cu2.1Cd0.9SbSe4 | Cu10000Se19048Cd4286Sb4762 | 2.05 | 10.1002/adma.200900409
780 | Cu2.1Mg0.9SnSe4 | Mg10000Cu23333Se44444Sn11111 | 2.419 | 10.1063/1.4933277
781 | Cu2.1Zn0.9SnS4 | S10000Cu5250Zn2250Sn2500 | 2.79 | 10.1063/1.3130718
782 | Cu2.1Zn0.9SnSe4 | Cu10000Zn4286Se19048Sn4762 | 3.67 | 10.1063/1.3130718
783 | Cu2.79Ag0.21Sb0.985Bi0.015Se4 | Cu10000Se14337Ag753Sb3530Bi54 | 2.2 | 10.1016/j.jallcom.2021.159659
784 | Cu2.85Ag0.15Sb0.985Bi0.015Se4 | Cu10000Se14035Ag526Sb3456Bi53 | 1.98 | 10.1016/j.jallcom.2021.159659
785 | Cu2.88Ag0.12Sb0.985Bi0.015Se4 | Cu10000Se13889Ag417Sb3420Bi52 | 2.15 | 10.1016/j.jallcom.2021.159659
786 | Cu2.91Ag0.09Sb0.985Bi0.015Se4 | Cu10000Se13746Ag309Sb3385Bi52 | 2.12 | 10.1016/j.jallcom.2021.159659
787 | Cu2.97Ag0.03Sb0.985Bi0.015Se4 | Cu10000Se13468Ag101Sb3316Bi51 | 2.88 | 10.1016/j.jallcom.2021.159659
788 | Cu2CdPbS4 | S10000Cu5000Cd2500Pb2500 | 0.15 | 10.1007/s12648-020-01698-3
789 | Cu2CdSnS4 | S10000Cu5000Cd2500Sn2500 | 3.23 | 10.1007/s12648-020-01698-3
790 | Cu2CdSnSe4 | Cu10000Se20000Cd5000Sn5000 | 2.79 | 10.1002/adma.200900409
791 | Cu2Ga4Te7 | Cu10000Ga20000Te35000 | 2 | 10.1063/1.3583662
792 | Cu2GeSe3 | Cu10000Ge5000Se15000 | 2.2 | 10.1063/1.3488021
793 | Cu2HgSnSe0.8Te3.2 | Cu10000Se4000Sn5000Te16000Hg5000 | 1.796053 | 10.1007/s11664-014-3075-8
794 | Cu2HgSnSe2Te2 | Cu10000Se10000Sn5000Te10000Hg5000 | 1.026316 | 10.1007/s11664-014-3075-8
795 | Cu2HgSnSe3.2Te0.8 | Cu10000Se16000Sn5000Te4000Hg5000 | 0.858553 | 10.1007/s11664-014-3075-8
796 | Cu2HgSnSe4 | Cu10000Se20000Sn5000Hg5000 | 0.828947 | 10.1007/s11664-014-3075-8
797 | Cu2HgSnTe4 | Cu10000Sn5000Te20000Hg5000 | 2.546053 | 10.1007/s11664-014-3075-8
798 | Cu2MgSnSe4 | Mg10000Cu20000Se40000Sn10000 | 2.156 | 10.1063/1.4933277
799 | Cu2S | S10000Cu20000 | 0.35 | 10.1016/j.mtphys.2017.04.003
800 | Cu2S | S10000Cu20000 | 0.356 | 10.1038/am.2015.91
801 | Cu2S | S10000Cu20000 | 0.75 | 10.1016/j.jssc.2018.10.049
802 | Cu2S | S10000Cu20000 | 0.95 | 10.1016/j.mtphys.2017.04.003
803 | Cu2S.52Te.48 | S10000Cu38462Te9231 | 0.491 | 10.1038/am.2015.91
804 | Cu2S.54Te.46 | S10000Cu37037Te8519 | 0.417 | 10.1038/am.2015.91
805 | Cu2S.5Te.5 | S10000Cu40000Te10000 | 0.522 | 10.1038/am.2015.91
806 | Cu2S0.52Te0.48 | S10000Cu38462Te9231 | 0.49 | 10.1016/j.jssc.2018.10.049
807 | Cu2Se | Cu10000Se5000 | 0.965 | 10.1038/am.2015.91
808 | Cu2Se | Cu10000Se5000 | 0.97 | 10.1038/nmat3273
809 | Cu2Se | Cu10000Se5000 | 1.27 | 10.1039/c3ta12508d
810 | Cu2Se0.5S0.5 | S10000Cu40000Se10000 | 0.29 | 10.1016/j.mtphys.2017.04.003
811 | Cu2Sn0.88Bi0.12Se3 | Cu10000Se15000Sn4400Bi600 | 2.9 | 10.1007/s12598-021-01724-1
812 | Cu2Sn0.88Cd0.12Se3 | Cu10000Se15000Cd600Sn4400 | 4.48 | 10.1007/s12598-022-02043-9
813 | Cu2Sn0.88Sb0.12Se3 | Cu10000Se15000Sn4400Sb600 | 2.75 | 10.1007/s12598-021-01724-1
814 | Cu2Sn0.91Cd0.09Se3 | Cu10000Se15000Cd450Sn4550 | 4.81 | 10.1007/s12598-022-02043-9
815 | Cu2Sn0.93Cd0.07Se3 | Cu10000Se15000Cd350Sn4650 | 3.51 | 10.1007/s12598-022-02043-9
816 | Cu2Sn0.94Bi0.06Se3 | Cu10000Se15000Sn4700Bi300 | 3.3 | 10.1007/s12598-021-01724-1
817 | Cu2Sn0.94Sb0.06Se3 | Cu10000Se15000Sn4700Sb300 | 3.3 | 10.1007/s12598-021-01724-1
818 | Cu2Sn0.95Cd0.05Se3 | Cu10000Se15000Cd250Sn4750 | 3.3 | 10.1007/s12598-022-02043-9
819 | Cu2Sn0.95In0.05Se3 | Cu10000Se15000In250Sn4750 | 3.07 | 10.1021/cm101589c
820 | Cu2Sn0.98Bi0.02Se3 | Cu10000Se15000Sn4900Bi100 | 2.9 | 10.1007/s12598-021-01724-1
821 | Cu2Sn0.98Sb0.02Se3 | Cu10000Se15000Sn4900Sb100 | 2.9 | 10.1007/s12598-021-01724-1
822 | Cu2Sn0.9Bi0.1Se3 | Cu10000Se15000Sn4500Bi500 | 2.61 | 10.1007/s12598-021-01724-1
823 | Cu2Sn0.9In0.1Se3 | Cu10000Se15000In500Sn4500 | 3.21 | 10.1021/cm101589c
824 | Cu2Sn0.9Sb0.1Se3 | Cu10000Se15000Sn4500Sb500 | 2.75 | 10.1007/s12598-021-01724-1
825 | Cu2SnSe3 | Cu10000Se15000Sn5000 | 2.75 | 10.1021/cm101589c
826 | Cu2SnSe3 | Cu10000Se15000Sn5000 | 2.8 | 10.1007/s12598-022-02043-9
827 | Cu2Te | Cu10000Te5000 | 1.35 | 10.1016/j.jssc.2018.10.049
828 | Cu2Te | Cu10000Te5000 | 2.02 | 10.1038/am.2015.91
829 | Cu2Te | Cu10000Te5000 | 4.06 | 10.1039/c3ta12508d
830 | Cu2Zn0.96Co0.04SnSe4 | Co10000Cu500000Zn240000Se1000000Sn250000 | 2.44 | 10.1021/acs.inorgchem.8b00569
831 | Cu2Zn0.98Co0.02SnSe4 | Co10000Cu1000000Zn490000Se2000000Sn500000 | 2.63 | 10.1021/acs.inorgchem.8b00569
832 | Cu2Zn0.99Co0.01SnSe4 | Co10000Cu2000000Zn990000Se4000000Sn1000000 | 2.63 | 10.1021/acs.inorgchem.8b00569
833 | Cu2ZnGe0.925In0.075Se4 | Cu10000Zn5000Ge4625Se20000In375 | 2.0693 | 10.1007/s11664-015-4131-8
834 | Cu2ZnGe0.95In0.05Se4 | Cu10000Zn5000Ge4750Se20000In250 | 2.5506 | 10.1007/s11664-015-4131-8
835 | Cu2ZnGe0.975In0.025Se4 | Cu10000Zn5000Ge4875Se20000In125 | 2.1316 | 10.1007/s11664-015-4131-8
836 | Cu2ZnGe0.9In0.1Se4 | Cu10000Zn5000Ge4500Se20000In500 | 1.9426 | 10.1007/s11664-015-4131-8
837 | Cu2ZnGeSe4 | Cu10000Zn5000Ge5000Se20000 | 1.3212 | 10.1007/s11664-015-4131-8
838 | Cu2ZnPbS4 | S10000Cu5000Zn2500Pb2500 | 0.56 | 10.1007/s12648-020-01698-3
839 | Cu2ZnSn.85In0.15Se4 | Cu10000Zn5000Se20000In750Sn4250 | 3.47 | 10.1063/1.3103604
840 | Cu2ZnSn.90In0.10Se4 | Cu10000Zn5000Se20000In500Sn4500 | 3.33 | 10.1063/1.3103604
841 | Cu2ZnSn.95In0.05Se4 | Cu10000Zn5000Se20000In250Sn4750 | 3.34 | 10.1063/1.3103604
842 | Cu2ZnSnS4 | S10000Cu5000Zn2500Sn2500 | 4.06 | 10.1007/s12648-020-01698-3
843 | Cu2ZnSnS4 | S10000Cu5000Zn2500Sn2500 | 4.7 | 10.1063/1.3130718
844 | Cu2ZnSnSe4 | Cu10000Zn5000Se20000Sn5000 | 2.89 | 10.1021/acs.inorgchem.8b00569
845 | Cu2ZnSnSe4 | Cu10000Zn5000Se20000Sn5000 | 3.23 | 10.1063/1.3103604
846 | Cu2ZnSnSe4 | Cu10000Zn5000Se20000Sn5000 | 4.23 | 10.1063/1.3130718
847 | Cu3NbSe4 | Cu10000Se13333Nb3333 | 4.4 | 10.1002/cphc.202100516
848 | Cu3Sb.88Sn.1Bi.02Se4 | Cu10000Se13333Sn333Sb2933Bi67 | 1.54 | 10.1016/j.nanoen.2016.11.010
849 | Cu3Sb.8Bi.1Se4 | Cu10000Se13333Sb2667Bi333 | 1.476136364 | 10.1039/C6TA08467B
850 | Cu3Sb.93Sn.05Bi.02Se4 | Cu10000Se13333Sn167Sb3100Bi67 | 1.35 | 10.1016/j.nanoen.2016.11.010
851 | Cu3Sb.95Sn.05Se4 | Cu10000Se13333Sn167Sb3167 | 1.82 | 10.1016/j.nanoen.2016.11.010
852 | Cu3Sb.96Bi.04Se4 | Cu10000Se13333Sb3200Bi133 | 1.06 | 10.1016/j.nanoen.2016.11.010
853 | Cu3Sb.96Bi.04Se4 | Cu10000Se13333Sb3200Bi133 | 1.084090909 | 10.1039/C6TA08467B
854 | Cu3Sb.96Sn.02Bi.02Se4 | Cu10000Se13333Sn67Sb3200Bi67 | 1.22 | 10.1016/j.nanoen.2016.11.010
855 | Cu3Sb.98Bi.02Se4 | Cu10000Se13333Sb3267Bi67 | 1.01 | 10.1016/j.nanoen.2016.11.010
856 | Cu3Sb.98Bi.02Se4 | Cu10000Se13333Sb3267Bi67 | 1.01 | 10.1016/j.nanoen.2016.11.010
857 | Cu3Sb.98Bi.02Se4 | Cu10000Se13333Sb3267Bi67 | 1.015909091 | 10.1039/C6TA08467B
858 | Cu3Sb.98Sn.02Se4 | Cu10000Se13333Sn67Sb3267 | 1.7 | 10.1016/j.nanoen.2016.11.010
859 | Cu3Sb.99Bi.01Se4 | Cu10000Se13333Sb3300Bi33 | 1.18 | 10.1016/j.nanoen.2016.11.010
860 | Cu3Sb.99Bi.01Se4 | Cu10000Se13333Sb3300Bi33 | 1.261363636 | 10.1039/C6TA08467B
861 | Cu3Sb.99Sn.01Se4 | Cu10000Se13333Sn33Sb3300 | 1.26 | 10.1016/j.nanoen.2016.11.010
862 | Cu3Sb.9Bi.1Se4 | Cu10000Se13333Sb3000Bi333 | 1.36 | 0.1016/j.nanoen.2016.11.010
863 | Cu3Sb.9Sn.1Se4 | Cu10000Se13333Sn333Sb3000 | 2.06 | 0.1016/j.nanoen.2016.11.010
864 | Cu3Sb0.85Bi0.06Sn.09S4 | S10000Cu7500Sn225Sb2125Bi150 | 2.28 | 10.1021/acsami.9b20854
865 | Cu3Sb0.86Bi0.14S4 | S10000Cu7500Sb2150Bi350 | 1.793788337 | 10.1021/acsami.9b20854
866 | Cu3Sb0.87Bi0.06Sn.07S4 | S10000Cu7500Sn175Sb2175Bi150 | 2.26 | 10.1021/acsami.9b20854
867 | Cu3Sb0.89Bi0.06Sn.05S4 | S10000Cu7500Sn125Sb2225Bi150 | 1.97 | 10.1021/acsami.9b20854
868 | Cu3Sb0.91Bi0.06Sn.03S4 | S10000Cu7500Sn75Sb2275Bi150 | 1.82 | 10.1021/acsami.9b20854
869 | Cu3Sb0.93Bi0.06Sn.01S4 | S10000Cu7500Sn25Sb2325Bi150 | 1.74 | 10.1021/acsami.9b20854
870 | Cu3Sb0.94Bi0.06S4 | S10000Cu7500Sb2350Bi150 | 2.02 | 10.1021/acsami.9b20854
871 | Cu3Sb0.94Bi0.06S4 | S10000Cu7500Sb2350Bi150 | 2.020501849 | 10.1021/acsami.9b20854
872 | Cu3Sb0.95Sn.05S4 | S10000Cu7500Sn125Sb2375 | 1.53 | 10.1021/acsami.9b20854
873 | Cu3Sb0.96Bi0.04Se4 | Cu10000Se13333Sb3200Bi133 | 2.6 | 10.21203/rs.3.rs-288135/v1
874 | Cu3Sb0.97Bi0.03Se4 | Cu10000Se13333Sb3233Bi100 | 2.85 | 10.21203/rs.3.rs-288135/v1
875 | Cu3Sb0.985Bi0.015Se4 | Cu10000Se13333Sb3283Bi50 | 2.8 | 10.21203/rs.3.rs-288135/v1
876 | Cu3Sb0.985Bi0.015Se4 | Cu10000Se13333Sb3283Bi50 | 2.88 | 10.1016/j.jallcom.2021.159659
877 | Cu3Sb0.98Bi0.02S4 | S10000Cu7500Sb2450Bi50 | 1.602498811 | 10.1021/acsami.9b20854
878 | Cu3Sb0.98Bi0.02Se4 | Cu10000Se13333Sb3267Bi67 | 3 | 10.21203/rs.3.rs-288135/v1
879 | Cu3Sb0.995Bi0.005Se4 | Cu10000Se13333Sb3317Bi17 | 2.9 | 10.21203/rs.3.rs-288135/v1
880 | Cu3Sb0.99Bi0.01Se4 | Cu10000Se13333Sb3300Bi33 | 2.9 | 10.21203/rs.3.rs-288135/v1
881 | Cu3Sb0.9Bi0.1S4 | S10000Cu7500Sb2250Bi250 | 1.868178709 | 10.1021/acsami.9b20854
882 | Cu3Sb1-xSnxSe4 | Cu10000Se13333Sn3333Sb3333 | 2.08 | 10.1016/j.nanoen.2016.11.010
883 | Cu3Sb1Se4 | Cu10000Se13333Sb3333 | 1.61 | 10.1016/j.nanoen.2016.11.010
884 | Cu3Sb1Se4 | Cu10000Se13333Sb3333 | 1.63 | 10.1016/j.nanoen.2016.11.010
885 | Cu3Sb1Se4 | Cu10000Se13333Sb3333 | 1.64 | 10.1016/j.nanoen.2016.11.010
886 | Cu3Sb1Se4 | Cu10000Se13333Sb3333 | 1.711363636 | 10.1039/C6TA08467B
887 | Cu3SbSe4 | Cu10000Se13333Sb3333 | 3.1 | 10.21203/rs.3.rs-288135/v1
888 | Cu3SbSe4 | Cu10000Se13333Sb3333 | 3.13 | 10.1016/j.jallcom.2021.159659
889 | Cu3VSe4 | V10000Cu30000Se40000 | 5.75 | 10.1002/cphc.202100516
890 | Cu4.0Mo6S8 | S10000Cu5000Mo7500 | 1.3479 | 10.1007/s11664-009-0975-0
891 | CuCr0.95Mg0.05O2 | O10000Mg250Cr4750Cu5000 | 9.5221 | 10.1109/ICT.2006.331288
892 | CuCr0.96Mg0.04O2 | O10000Mg200Cr4800Cu5000 | 9.2934 | 10.1109/ICT.2006.331288
893 | CuCr0.97Mg0.03O2 | O10000Mg150Cr4850Cu5000 | 7.1396 | 10.1109/ICT.2006.331288
894 | CuCr0.98Mg0.02O2 | O10000Mg100Cr4900Cu5000 | 7.5581 | 10.1109/ICT.2006.331288
895 | CuCr0.99Mg0.01O2 | O10000Mg50Cr4950Cu5000 | 6.9663 | 10.1109/ICT.2006.331288
896 | CuCrO2 | O10000Cr5000Cu5000 | 6.5859 | 10.1109/ICT.2006.331288
897 | CuGaTe2 | Cu10000Ga10000Te20000 | 6.66 | 10.1016/j.jssc.2018.10.049
898 | CuGaTe2 | Cu10000Ga10000Te20000 | 8.276874435 | 10.1039/C5TA09584K
899 | CuInSe2 | Cu10000Se20000In10000 | 8.67 | 10.1021/acs.chemmater.2c00336
900 | CuInTe2 | Cu10000In10000Te20000 | 5.96 | 10.1016/j.jssc.2018.10.049
901 | CuInTe2 | Cu10000In10000Te20000 | 5.5 | 10.1039/C2CC30318C¬†
902 | CuInTe2 | Cu10000In10000Te20000 | 6.05 | 10.1039/c2cc30318c
903 | Dy2SrAl2O7 | O10000Al2857Sr1429Dy2857 | 2.82 | 10.1111/j.1551-2916.2009.03594.x
904 | Dy3NbO7 | O10000Nb1429Dy4286 | 1.04 | 10.1111/jace.15798
905 | Dy9.33(SiO4)6O2 | O10000Si208Dy1944 | 0.97 | 10.1016/j.actamat.2012.06.051
906 | DyScO3 | O10000Sc3333Dy3333 | 2.89 | 10.1063/1.4966220
907 | DyScO3 | O10000Sc3333Dy3333 | 2.9 | 10.1063/1.4966220
908 | Er2SiO5 | O10000Si2000Er4000 | 2.18 | 10.1016/j.scriptamat.2019.04.018
909 | Er2Sn2O7 | O10000Sn2857Er2857 | 3.61 | 10.1016/j.actamat.2012.01.057
910 | Eu(Zn0.5Cd0.5)2Sb2 | Zn10000Cd10400Sb40000Eu20000 | 1.59 | 10.1039/B916346H
911 | Eu(Zn0.5Cd0.5)2Sb2 | Zn10000Cd10400Sb40000Eu20000 | 1.58 | 10.1016/S1002-0721(12)60398-6
912 | Eu(Zn0.7Cd0.3)2Sb2 | Zn10000Cd4571Sb28571Eu14286 | 1.83 | 10.1039/B916346H
913 | Eu(Zn0.7Cd0.3)2Sb2 | Zn10000Cd4571Sb28571Eu14286 | 1.81 | 10.1016/S1002-0721(12)60398-6
914 | Eu(Zn0.9Cd0.1)2Sb2 | Zn10000Cd1333Sb22222Eu11111 | 2.29 | 10.1039/B916346H
915 | Eu(Zn0.9Cd0.1)2Sb2 | Zn10000Cd1333Sb22222Eu11111 | 2.28 | 10.1016/S1002-0721(12)60398-6
916 | Eu0.15Yb0.15Ca0.7Mg2Bi2 | Mg10000Ca3500Eu750Yb750Bi10000 | 1.53 | 10.1073/pnas.1608794113
917 | Eu0.166Gd0.166Dy0.166Ho0.166Er0.166Tm0.166Ta3O9 | O10000Eu184Gd184Dy184Ho184Er184Tm184Ta3333 | 1.57 | 10.1007/s40145-021-0556-0
918 | Eu0.25Yb0.25Ca0.5Mg2Bi2 | Mg10000Ca2500Eu1250Yb1250Bi10000 | 1.61 | 10.1073/pnas.1608794113
919 | Eu0.2Yb0.2Ca0.6Mg2Bi2 | Mg10000Ca3000Eu1000Yb1000Bi10000 | 1.49 | 10.1073/pnas.1608794113
920 | Eu0.3Yb0.3Ca0.4Mg2Bi2 | Mg10000Ca2000Eu1500Yb1500Bi10000 | 1.74 | 10.1073/pnas.1608794113
921 | Eu0.5Ca0.5Mg2Bi2 | Mg10000Ca2500Eu2500Bi10000 | 2 | 10.1073/pnas.1608794113
922 | Eu0.5Ca0.5Zn2Sb2 | Ca10000Zn40000Sb40000Eu10000 | 2.22 | 10.1016/j.nanoen.2016.04.023
923 | Eu0.5Yb0.5Mg2Bi2 | Mg10000Eu2500Yb2500Bi10000 | 2.4 | 10.1073/pnas.1608794113
924 | Eu0.5Yb0.5Zn2Sb2 | Zn10000Sb10000Eu2500Yb2500 | 2.54 | 10.1016/j.nanoen.2016.04.023
925 | Eu11Cd1.6Zn4.4Sb12 | Zn10000Cd3636Sb27273Eu25000 | 1 | 10.1021/acs.chemmater.5b01301
926 | Eu11Cd4.5Zn1.5Sb12 | Zn10000Cd30000Sb80000Eu73333 | 0.65 | 10.1016/j.mtphys.2017.06.005
927 | Eu11Cd4.5Zn1.5Sb12 | Zn10000Cd30000Sb80000Eu73333 | 0.89 | 10.1021/acs.chemmater.5b01301
928 | Eu11Cd5ZnSb12 | Zn10000Cd50000Sb120000Eu110000 | 1.06 | 10.1021/acs.chemmater.5b01301
929 | Eu11Cd5ZnSb12 | Zn10000Cd50000Sb120000Eu110000 | 1.26 | 10.1557/mrs.2012.234
930 | Eu11Cd6SB12 | B10000S833Cd5000Eu9167 | 0.68 | 10.1016/j.mtphys.2017.06.004
931 | Eu11Cd6Sb12 | Cd10000Sb20000Eu18333 | 0.81 | 10.1021/acs.chemmater.5b01301
932 | Eu11Zn6Sb12 | Zn10000Sb20000Eu18333 | 0.99 | 10.1021/acs.chemmater.5b01301
933 | Eu2SrAl2O7 | O10000Al2857Sr1429Eu2857 | 3.76 | 10.1111/j.1551-2916.2009.03594.x
934 | Eu2TaO7 | O10000Eu2857Ta1429 | 2.26 | 10.1016/j.scriptamat.2018.03.042
935 | Eu2Zn0.96Sb2 | Zn10000Sb20833Eu20833 | 0.54 | 10.1073/pnas.1819157116
936 | Eu2Zn0.98Sb2 | Zn10000Sb20408Eu20408 | 0.5 | 10.1073/pnas.1819157116
937 | Eu2Zn0.99Sb2 | Zn10000Sb20202Eu20202 | 0.45 | 10.1073/pnas.1819157116
938 | Eu2ZnSb2 | Zn10000Sb20000Eu20000 | 0.43 | 10.1073/pnas.1819157116
939 | Eu3NbO7 | O10000Nb1429Eu4286 | 1.76 | 10.1111/jace.15798
940 | EuCd2Sb2 | Cd10000Sb10000Eu5000 | 1.41 | 10.1039/B916346H
941 | EuCd2Sb2 | Cd10000Sb10000Eu5000 | 1.4 | 10.1016/S1002-0721(12)60398-6
942 | EuFe4As12 | Fe10000As30000Eu2500 | 7.4 | 10.1088/1742-6596/592/1/012032
943 | EuFe4Sb12 | Fe10000Sb30000Eu2500 | 2.53 | 10.1063/1.3553842
944 | EuMg2Bi2 | Mg10000Eu5000Bi10000 | 4.7 | 10.1073/pnas.1608794113
945 | EuPO4 | O10000P2500Eu2500 | 3 | 10.1111/j.1551-2916.2009.03244.x
946 | EuZn2Sb2 | Zn10000Sb10000Eu5000 | 2.61 | 10.1039/B916346H
947 | EuZn2Sb2 | Zn10000Sb10000Eu5000 | 3.41 | 10.1016/j.nanoen.2016.04.023
948 | EuZn2Sb2 | Zn10000Sb10000Eu5000 | 2.61 | 10.1016/S1002-0721(12)60398-6
949 | Fe0.05Mo3Sb5.4Te1.6 | Fe10000Mo600000Sb1080000Te320000 | 5.2 | 10.1016/j.jallcom.2010.05.124
950 | Fe0.51Co3.49Sb12 | Fe10000Co68431Sb235294 | 4.63 | 10.1023/A:1012473428845
951 | Fe0.92Co3.08Sb12 | Fe10000Co33478Sb130435 | 3.8 | 10.1023/A:1012473428845
952 | Fe0.96Co0.04Si | Si10000Fe9600Co400 | 9.9 | 10.1103/PhysRevB.83.125209
953 | Fe0.96Ir0.04Si | Si10000Fe9600Ir400 | 8.2 | 10.1103/PhysRevB.83.125209
954 | Fe0.978Co0.00196Si1.96Y0.04O0.06 | O10000Si326667Fe163000Co327Y6667 | 4.59 | 10.1016/j.jallcom.2005.04.060
955 | Fe0.978Co0.00196Si1.96Y0.12O0.18 | O10000Si108889Fe54333Co109Y6667 | 2.86 | 10.1016/j.jallcom.2005.04.060
956 | Fe0.998Co0.002Si2 | Si10000Fe4990Co10 | 5.69 | 10.1016/j.jallcom.2005.04.060
957 | Fe1.2Co0.8TiSn | Ti10000Fe12000Co8000Sn10000 | 4.5 | 10.1007/s11595-021-2436-4
958 | Fe1.3Mo6S8 | S10000Fe1625Mo7500 | 1.4885 | 10.1007/s11664-009-0975-0
959 | Fe1.4Co0.6TiSn | Ti10000Fe14000Co6000Sn10000 | 4.7 | 10.1007/s11595-021-2436-4
960 | Fe1.6Co0.4TiSn | Ti10000Fe16000Co4000Sn10000 | 4.83 | 10.1007/s11595-021-2436-4
961 | Fe1.8Co0.2TiSn | Ti10000Fe18000Co2000Sn10000 | 4.89 | 10.1007/s11595-021-2436-4
962 | Fe1.94Ti0.06O3 | O10000Ti200Fe6467 | 6.39 | 10.1016/S0925-8388(01)01804-7
963 | Fe1.96Sn0.04O3 | O10000Fe6533Sn133 | 6.84 | 10.1016/S0925-8388(01)01804-7
964 | Fe1.96Ti0.04O3 | O10000Ti133Fe6533 | 7.82 | 10.1016/S0925-8388(01)01804-7
965 | FeCoTiSn | Ti10000Fe10000Co10000Sn10000 | 4.36 | 10.1007/s11595-021-2436-4
966 | FeTiSn | Ti10000Fe10000Sn10000 | 4.98 | 10.1007/s11595-021-2436-4
967 | FeV0.24Nb0.4Hf0.16Ti0.2Sb | Ti10000V12000Fe50000Nb20000Sb50000Hf8000 | 2.34 | 10.1016/j.jallcom.2021.161308
968 | FeV0.64Hf0.16Ti0.2Sb | Ti10000V32000Fe50000Sb50000Hf8000 | 2.54 | 10.1016/j.jallcom.2021.161308
969 | FeV0.9Hf0.1Sb | V10000Fe11111Sb11111Hf1111 | 5.46 | 10.1016/j.jallcom.2021.161308
970 | FeVSb | V10000Fe10000Sb10000 | 10.43 | 10.1016/j.jallcom.2021.161308
971 | Ga2Te3 | Ga10000Te15000 | 0.6 | 10.1063/1.2940591
972 | Gd2(Zr0.5Ti0.5)2O7 | O10000Ti743Zr714Gd2857 | 1.61 | 10.1016/j.actamat.2009.06.040
973 | Gd2(Zr0.6Ti0.4)2O7 | O10000Ti600Zr857Gd2857 | 1.59 | 10.1016/j.actamat.2009.06.040
974 | Gd2(Zr0.7Ti0.3)2O7 | O10000Ti457Zr1000Gd2857 | 1.64 | 10.1016/j.actamat.2009.06.040
975 | Gd2(Zr0.8Ti0.2)2O7 | O10000Ti314Zr1143Gd2857 | 1.71 | 10.1016/j.actamat.2009.06.040
976 | Gd2(Zr0.9Ti0.1)2O7 | O10000Ti171Zr1286Gd2857 | 1.86 | 10.1016/j.actamat.2009.06.040
977 | Gd2Sn2O7 | O10000Sn2857Gd2857 | 4.35 | 10.1016/j.actamat.2012.01.057
978 | Gd2SrAl2O7 | O10000Al2857Sr1429Gd2857 | 3.39 | 10.1111/j.1551-2916.2009.03594.x
979 | Gd2Zr2O7 | O10000Zr2857Gd2857 | 2.17 | 10.1016/j.actamat.2009.06.040
980 | Gd3Ga5O12 | O10000Ga4167Gd2500 | 7.6 | 10.1063/1.4966220
981 | Gd3NbO7 | O10000Nb1429Gd4286 | 1.56 | 10.1111/jace.15798
982 | Gd9.33(SiO4)6O2 | O10000Si208Gd1944 | 1.14 | 10.1016/j.actamat.2012.06.051
983 | Ge0.66Mn0.3Bi0.04Te | Mn10000Ge22000Te33333Bi1333 | 1.33 | 10.1073/pnas.1802020115
984 | Ge0.76Mn0.2Bi0.04Te | Mn10000Ge38000Te50000Bi2000 | 1.46 | 10.1073/pnas.1802020115
985 | Ge0.81Mn0.15Bi0.04Te | Mn10000Ge54000Te66667Bi2667 | 1.58 | 10.1073/pnas.1802020115
986 | Ge0.86Mn0.1Bi0.04Te | Mn10000Ge86000Te100000Bi4000 | 1.83 | 10.1073/pnas.1802020115
987 | Ge0.87Pb0.13Te | Ge10000Te11494Pb1494 | 1.4 | 10.1002/aenm.201200970
988 | Ge0.91Mn0.05Bi0.04Te | Mn10000Ge182000Te200000Bi8000 | 2.22 | 10.1073/pnas.1802020115
989 | Ge0.92Bi0.08Te | Ge10000Te10870Bi870 | 1.56 | 10.1073/pnas.1802020115
990 | Ge0.96Bi0.04Te | Ge10000Te10417Bi417 | 3.03 | 10.1073/pnas.1802020115
991 | Ge0.96In0.04Te | Ge10000In417Te10417 | 3.25 | 10.1016/j.jmrt.2020.02.037
992 | Ge0.97In0.03Te | Ge10000In309Te10309 | 3.51 | 10.1016/j.jmrt.2020.02.037
993 | Ge0.98In0.02Te | Ge10000In204Te10204 | 0.88 | 10.1016/j.jmrt.2020.02.037
994 | Ge0.99In0.01Te | Ge10000In101Te10101 | 4.95 | 10.1016/j.jmrt.2020.02.037
995 | Ge0.99In0.01Te0.95Se0.05 | Ge10000Se505In101Te9596 | 3.15 | 10.1016/j.jmrt.2020.02.037
996 | Ge0.99In0.01Te0.9Se0.1 | Ge10000Se1010In101Te9091 | 3.15 | 10.1016/j.jmrt.2020.02.037
997 | Ge2Sb2Te3.9Se1.1 | Ge10000Se5500Sb10000Te19500 | 1.48 | 10.1007/s12598-020-01476-4
998 | Ge2Sb2Te4.1Se0.9 | Ge10000Se4500Sb10000Te20500 | 1.59 | 10.1007/s12598-020-01476-4
999 | Ge2Sb2Te4.3Se0.7 | Ge10000Se3500Sb10000Te21500 | 1.71 | 10.1007/s12598-020-01476-4
1000 | Ge2Sb2Te4.5Se0.5 | Ge10000Se2500Sb10000Te22500 | 1.96 | 10.1007/s12598-020-01476-4
1001 | Ge2Sb2Te4.7Se0.3 | Ge10000Se1500Sb10000Te23500 | 1.84 | 10.1007/s12598-020-01476-4
1002 | Ge2Sb2Te4.95S0.05 | S10000Ge400000Sb400000Te990000 | 2.45 | 10.1007/s12598-020-01476-4
1003 | Ge2Sb2Te4.97S0.03 | S10000Ge666667Sb666667Te1656667 | 2.53 | 10.1007/s12598-020-01476-4
1004 | Ge2Sb2Te4.9S0.1 | S10000Ge200000Sb200000Te490000 | 2.22 | 10.1007/s12598-020-01476-4
1005 | Ge2Sb2Te4.9Se0.1 | Ge10000Se500Sb10000Te24500 | 2.3 | 10.1007/s12598-020-01476-4
1006 | Ge2Sb2Te5Se | Ge10000Se5000Sb10000Te25000 | 2.67 | 10.1007/s12598-020-01476-4
1007 | GeSe | Ge10000Se10000 | 1.79 | 10.1016/j.jmat.2016.09.001
1008 | GeSe | Ge10000Se10000 | 1.34 | 10.1039/d0se01788d
1009 | GeSe0.8Te0.2 | Ge10000Se8000Te2000 | 1.2 | 10.1039/d0se01788d
1010 | GeSe0.9Te0.1 | Ge10000Se9000Te1000 | 0.85 | 10.1039/d0se01788d
1011 | GeTe | Ge10000Te10000 | 7.19 | 10.1073/pnas.1802020115
1012 | Hf0.15Zr0.85NiSn0.99Sb0.01 | Ni10000Zr8500Sn9900Sb100Hf1500 | 4 | 10.1002/aenm.201300336
1013 | Hf0.25Zr0.25Ti0.5NiSn0.98Sb0.02 | Ti10000Ni20000Zr5000Sn19600Sb400Hf5000 | 3.71 | 10.1007/s11664-021-08938-0
1014 | Hf0.25Zr0.75NiSn0.99Sb0.01 | Ni10000Zr7500Sn9900Sb100Hf2500 | 4.2 | 10.1002/aenm.201300336
1015 | Hf0.5Zr0.5NiSn0.99Sb0.01 | Ni10000Zr5000Sn9900Sb100Hf5000 | 4.32 | 10.1002/aenm.201300336
1016 | Hf0.75Zr0.25NiSn0.99Sb0.01 | Ni10000Zr2500Sn9900Sb100Hf7500 | 4.71 | 10.1002/aenm.201300336
1017 | HfCoSb0.8Sn0.2 | Co10000Sn2000Sb8000Hf10000 | 6 | 10.1039/c4cp02561j
1018 | HgSe | Se10000Hg10000 | 1.7 | 10.1103/PhysRevB.6.3791
1019 | HgTe | Te10000Hg10000 | 1.9 | 10.1103/PhysRevB.6.3791
1020 | Ho2SiO5 | O10000Si2000Ho4000 | 2.72 | 10.1016/j.scriptamat.2019.04.018
1021 | Ho3NbO7 | O10000Nb1429Ho4286 | 0.96 | 10.3389/fmats.2021.703098
1022 | In0.05Co4Sb12 | Co10000In125Sb30000 | 2.08661 | 10.1021/cm052055b
1023 | In0.15Co4Sb12 | Co10000In375Sb30000 | 2.29861 | 10.1021/cm052055b
1024 | In0.1Co4Sb12 | Co10000In250Sb30000 | 2.18825 | 10.1021/cm052055b
1025 | In0.25Co4Sb12 | Co10000In625Sb30000 | 2.55853 | 10.1021/cm052055b
1026 | In0.2Co4Sb12 | Co10000In500Sb30000 | 2.47577 | 10.1021/cm052055b
1027 | In0.2Co4Sb12 | Co10000In500Sb30000 | 2.57047 | 10.1557/jmr.2011.163
1028 | In0.3Co4Sb12 | Co10000In750Sb30000 | 2.68777 | 10.1021/cm052055b
1029 | In1.8Ge0.2O3 | O10000Ge667In6000 | 3.23848 | 10.1016/j.ssc.2007.12.033
1030 | In1.94Ge0.06O3 | O10000Ge200In6467 | 8.86791 | 10.1016/j.ssc.2007.12.033
1031 | In1.985Ge0.015O3 | O10000Ge50In6617 | 9.41949 | 10.1016/j.ssc.2007.12.033
1032 | In1.994Ge0.006O3 | O10000Ge20In6647 | 9.71545 | 10.1016/j.ssc.2007.12.033
1033 | In1.998Ge0.002O3 | O10000Ge7In6660 | 9.1565 | 10.1016/j.ssc.2007.12.033
1034 | In1.9Ge0.1O3 | O10000Ge333In6333 | 6.84738 | 10.1016/j.ssc.2007.12.033
1035 | In2O3 | O10000In6667 | 9.6695 | 10.1016/j.ssc.2007.12.033
1036 | In2Te3 | In10000Te15000 | 1.5 | 10.1063/1.2940591
1037 | In2Zn2O5 | O10000Zn4000In4000 | 2.34 | 10.1007/s11664-012-2300-6
1038 | In2Zn3O6 | O10000Zn5000In3333 | 2.25 | 10.1007/s11664-012-2300-6
1039 | In2ZnO4 | O10000Zn2500In5000 | 3.18 | 10.1007/s11664-012-2300-6
1040 | In6Zn2O4 | O10000Zn5000In15000 | 4.28 | 10.1007/s11664-012-2300-6
1041 | In6Zn4O13 | O10000Zn3077In4615 | 3.28 | 10.1007/s11664-012-2300-6
1042 | InSb | In10000Sb10000 | 17 | 10.1103/PhysRevB.6.3791
1043 | K2Bi8Se13 | K10000Se65000Bi40000 | 1.28517 | 10.1021/cm970397e
1044 | KBi6.33S10 | S10000K1000Bi6330 | 1.3 | 10.1002/chin.199644003
1045 | KGd(WO4)2 | O10000K238Gd238W238 | 3.27 | 10.1088/0022-3727/39/6/007
1046 | KLu(WO4)2 | O10000K238Lu238W238 | 3.12 | 10.1364/OE.16.005022
1047 | KLu(WO4)2 | O10000K238Lu238W238 | 3.33 | 10.1088/0022-3727/39/6/007
1048 | KMg4Sb3 | Mg10000K2500Sb7500 | 0.9 | 10.1039/C8TA00553B
1049 | KMg6B15 | B10000Mg4000K667 | 5.96 | 10.1063/5.0141225
1050 | KTaO3 | O10000K3333Ta3333 | 13.19 | 10.1063/1.4966220
1051 | KTaWO6 | O10000K1667Ta1667W1667 | 0.83 | 10.1007/s11664-012-2382-1
1052 | La(Mg0.25Al0.5Ta0.25)O3 | O10000Mg833Al1667La3333Ta833 | 2.07 | 10.1557/mrs.2012.234
1053 | La0.166Sm0.166Eu0.166Dy0.166Ho0.166Tm0.166Ta3O9 | O10000La184Sm184Eu184Dy184Ho184Tm184Ta3333 | 1.65 | 10.1007/s40145-021-0556-0
1054 | La0.2Pr0.2Dy0.2Ho0.2Tm0.2Ta3O9 | O10000La222Pr222Dy222Ho222Tm222Ta3333 | 1.5 | 10.1007/s40145-021-0556-0
1055 | La0.35Ca0.65MnO3 | O10000Ca2167Mn3333La1167 | 2.35 | https://arxiv.org/pdf/cond-mat/0003047.pdf
1056 | La0.8Sr0.2CoO3 | O10000Co3333Sr667La2667 | 3.69579 | 10.1016/j.jssc.2008.08.078
1057 | La0.95Sr0.05CoO3 | O10000Co3333Sr167La3167 | 1.8 | 10.1016/j.jssc.2008.08.078
1058 | La0.98Sr0.02CoO3 | O10000Co3333Sr67La3267 | 1.8 | 10.1016/j.jssc.2008.08.078
1059 | La0.99Sr0.01CoO3 | O10000Co3333Sr33La3300 | 1.807 | 10.1016/j.jssc.2008.08.078
1060 | La2.74Te4 | Te10000La6850 | 1.24 | 10.1103/PhysRevB.81.125205
1061 | La2.99Te4 | Te10000La7475 | 2.46 | 10.1103/PhysRevB.81.125205
1062 | La2Mo2O9 | O10000Mo2222La2222 | 0.69 | 10.1557/mrs.2012.234
1063 | La2Sn2O7 | O10000Sn2857La2857 | 5.68 | 10.1016/j.actamat.2012.01.057
1064 | La2SrAl2O7 | O10000Al2857Sr1429La2857 | 6.08 | 10.1111/j.1551-2916.2009.03594.x
1065 | La2Zr2O7 | O10000Zr2857La2857 | 1.9 | 10.1111/j.1151-2916.2000.tb01506.x
1066 | La2Zr2O7 | O10000Zr2857La2857 | 3.55 | 10.1016/j.ceramint.2022.04.331
1067 | La2Zr2O7 | O10000Zr2857La2857 | 2.63 | 10.1016/j.scriptamat.2019.12.006
1068 | La3NbO7 | O10000Nb1429La4286 | 1.43 | 10.3389/fmats.2021.703098
1069 | La3NbO7 | O10000Nb1429La4286 | 1.48 | 10.1111/jace.15798
1070 | La3Te3.35Bi0.65 | Te10000La8955Bi1940 | 1.967 | 10.1103/PhysRevB.81.125205
1071 | La3Te3.35Sb0.65 | Sb10000Te51538La46154 | 1.47 | 10.1103/PhysRevB.81.125205
1072 | La3Te3.65Sb0.35 | Sb10000Te104286La85714 | 2.05 | 10.1103/PhysRevB.81.125205
1073 | La3Te3.8Sb0.2 | Sb10000Te190000La150000 | 2.402 | 10.1103/PhysRevB.81.125205
1074 | La9.33(SiO4)6O2 | O10000Si208La1944 | 1.49 | 10.1016/j.actamat.2012.06.051
1075 | LaAlO3 | O10000Al3333La3333 | 12.32 | 10.1063/1.4966220
1076 | LaCoO3 | O10000Co3333La3333 | 1.87927 | 10.1016/j.jssc.2008.08.078
1077 | LaFe3CoSb12 | Fe10000Co3333Sb40000La3333 | 1.6 | http://www.jstor.org/stable/2889796
1078 | LaFe3CoSb12 | Fe10000Co3333Sb40000La3333 | 1.6 | 10.1021/cm060776k
1079 | LaFe3CoSb12 | Fe10000Co3333Sb40000La3333 | 1.6 | 10.1126/science.272.5266.1325
1080 | LaFe4Sb12 | Fe10000Sb30000La2500 | 3.09 | 10.1063/1.3553842
1081 | LaGaO3 | O10000Ga3333La3333 | 5.06 | 10.1063/1.4966220
1082 | LaLuO3 | O10000La3333Lu3333 | 2.53 | 10.1063/1.4966220
1083 | LaPO4 | O10000P2500La2500 | 3.5 | 10.1557/mrs.2012.234
1084 | LaPO4 | O10000P2500La2500 | 3.61 | 10.1111/j.1551-2916.2009.03244.x
1085 | LaYbZr2O7 | O10000Zr2857La1429Yb1429 | 1.32 | 10.1016/j.scriptamat.2019.12.006
1086 | Li1.1Co0.85Ni0.05Mg0.1O2 | Li10000O18182Mg909Co7727Ni455 | 3.04 | 10.1007/s11664-020-08155-1
1087 | Li1.1Co0.85Ni0.06Mg0.09O2 | Li10000O18182Mg818Co7727Ni545 | 6.15 | 10.1007/s11664-020-08155-1
1088 | Li1.1Co0.85Ni0.08Mg0.07O2 | Li10000O18182Mg636Co7727Ni727 | 2.86 | 10.1007/s11664-020-08155-1
1089 | Li1.1Co0.85Ni0.13Mg0.02O2 | Li10000O18182Mg182Co7727Ni1182 | 3.12 | 10.1007/s11664-020-08155-1
1090 | Li1.1Co0.85Ni0.15O2 | Li10000O18182Co7727Ni1364 | 1.93 | 10.1007/s11664-020-08155-1
1091 | Li1.1Co0.85Ni0.1Mg0.05O2 | Li10000O18182Mg455Co7727Ni909 | 3.19 | 10.1007/s11664-020-08155-1
1092 | LiH | H10000Li10000 | 14.7 | 10.1016/0022-3697(73)90092-9
1093 | LiTaO3 | Li10000O30000Ta10000 | 4.43 | 10.1063/1.4966220
1094 | LiTaO3 | Li10000O30000Ta10000 | 4.5 | 10.1063/1.4966220
1095 | Lu2ZrO7 | O10000Zr1429Lu2857 | 2.24 | 10.1016/j.scriptamat.2019.12.006
1096 | LuAlO3 | O10000Al3333Lu3333 | 11.24 | 10.1063/1.4966220
1097 | Mg0.305Sb0.005997Bi0.013993Te0.001 | Mg10000Sb197Te33Bi459 | 1.4 | 10.1039/C8EE03374A
1098 | Mg0.005Bi2.995Te3 | Mg10000Te6000000Bi5990000 | 1.62 | 10.1016/j.jssc.2018.10.012
1099 | Mg0.015Bi2.985Te3 | Mg10000Te2000000Bi1990000 | 1.72 | 10.1016/j.jssc.2018.10.012
1100 | Mg0.01Bi2.99Te3 | Mg10000Te3000000Bi2990000 | 1.64 | 10.1016/j.jssc.2018.10.012
1101 | Mg0.95Al0.05Ag0.97Sb0.99 | Mg10000Al526Ag10211Sb10421 | 0.816 | 10.1039/C7TA08657A
1102 | Mg0.95Zn0.05Ag0.9Sb0.95 | Mg10000Zn526Ag9474Sb10000 | 1.39 | 10.1039/C8RA06765A
1103 | Mg0.96Li0.04Ag0.97Sb 0.99 | Li10000Mg240000Ag242500Sb247500 | 1.258762887 | 10.1002/aenm.201502269
1104 | Mg0.96Zn0.04Ag0.9Sb0.95 | Mg10000Zn417Ag9375Sb9896 | 1.34 | 10.1039/C8RA06765A
1105 | Mg0.97Zn0.03Ag0.9Sb0.95 | Mg10000Zn309Ag9278Sb9794 | 1.26 | 10.1039/C8RA06765A
1106 | Mg0.98Li0.02Ag0.97Sb 0.99 | Li10000Mg490000Ag485000Sb495000 | 1.192268041 | 10.1002/aenm.201502269
1107 | Mg0.98Zn0.02Ag0.9Sb0.95 | Mg10000Zn204Ag9184Sb9694 | 1.46 | 10.1039/C8RA06765A
1108 | Mg0.9925Ca0.0025Ag0.97Sb0.99 | Mg10000Ca25Ag9773Sb9975 | 0.81 | 10.1016/j.nanoen.2016.11.010
1109 | Mg0.995Ca0.005Ag0.97Sb0.99 | Mg10000Ca50Ag9749Sb9950 | 0.84 | 10.1016/j.nanoen.2016.11.010
1110 | Mg0.995Li0.005 Ag0.97Sb0.99 | Li10000Mg1990000Ag1940000Sb1980000 | 0.9 | 10.1002/aenm.201502269
1111 | Mg0.995Li0.005Ag0.97Sb 0.99 | Li10000Mg1990000Ag1940000Sb1980000 | 0.9 | 10.1002/aenm.201502269
1112 | Mg0.995Yb0.005Ag0.97Sb0.99 | Mg10000Ag9749Sb9950Yb50 | 0.82 | 10.1016/j.actamat.2017.02.015
1113 | Mg0.9975Li0.0025Ag0.97Sb 0.99 | Li10000Mg3990000Ag3880000Sb3960000 | 0.852061856 | 10.1002/aenm.201502269
1114 | Mg0.9975Yb0.0025Ag0.97Sb0.99 | Mg10000Ag9724Sb9925Yb25 | 0.81 | 10.1016/j.actamat.2017.02.015
1115 | Mg0.99Ca0.01Ag0.97Sb0.99 | Mg10000Ca101Ag9798Sb10000 | 0.9 | 10.1016/j.nanoen.2016.11.010
1116 | Mg0.99Li0.01Ag0.97Sb 0.99 | Li10000Mg990000Ag970000Sb990000 | 0.991237113 | 10.1002/aenm.201502269
1117 | Mg0.99Yb0.01Ag0.97Sb0.99 | Mg10000Ag9798Sb10000Yb101 | 0.86 | 10.1016/j.actamat.2017.02.015
1118 | Mg1.95Ca0.05Si | Mg10000Si5128Ca256 | 5.6 | 10.1016/j.jallcom.2007.09.101
1119 | Mg1.98Li0.02Si0.3Sn0.7 | Li10000Mg990000Si150000Sn350000 | 2.49 | 10.1039/C4CP03468F
1120 | Mg1.9Ca0.1Si | Mg10000Si5263Ca526 | 5.2 | 10.1016/j.jallcom.2007.09.101
1121 | Mg1Ag0.97Sb 0.99 | Mg10000Ag9700Sb9900 | 0.78556701 | 10.1002/aenm.201502269
1122 | Mg2.975Na0.025Sb2 | Na10000Mg1190000Sb800000 | 1.4 | 10.1016/j.actamat.2015.04.023
1123 | Mg2.9875Na0.0125Sb2 | Na10000Mg2390000Sb1600000 | 1.6 | 10.1016/j.actamat.2015.04.023
1124 | Mg2.994Na0.006Sb2 | Na10000Mg4990000Sb3333333 | 1.8 | 10.1016/j.actamat.2015.04.023
1125 | Mg2Si0.291Sn0.679Ga0.03 | Mg10000Si1455Ga150Sn3395 | 2.21 | 10.1039/C4CP03468F
1126 | Mg2Si | Mg10000Si5000 | 4.5 | 10.1016/j.jallcom.2007.09.101
1127 | Mg2Si | Mg10000Si5000 | 7.25 | 10.1016/j.jcrysgro.2006.10.270
1128 | Mg2Si0.2Sn0.8 | Mg10000Si1000Sn4000 | 3.38 | 10.1103/PhysRevLett.108.166601
1129 | Mg2Si0.3Sn0.7 | Mg10000Si1500Sn3500 | 2.75 | 10.1103/PhysRevLett.108.166601
1130 | Mg2Si0.4Sn0.6 | Mg10000Si2000Sn3000 | 2.55 | 10.1103/PhysRevLett.108.166601
1131 | Mg2Si0.5Sn0.5 | Mg10000Si2500Sn2500 | 2.7 | 10.1103/PhysRevLett.108.166601
1132 | Mg2Si0.6Ge0.4Ag0.02 | Mg10000Si3000Ge2000Ag100 | 4.11 | 10.1007/s11664-009-0735-1
1133 | Mg2Si0.6Ge0.4Bi0.02 | Mg10000Si3000Ge2000Bi100 | 2.98 | 10.1007/s11664-009-0735-1
1134 | Mg2Si0.6Sn0.4 | Mg10000Si3000Sn2000 | 2.68 | 10.1103/PhysRevLett.108.166601
1135 | Mg2Si0.8Sn0.2 | Mg10000Si4000Sn1000 | 3.92 | 10.1103/PhysRevLett.108.166601
1136 | Mg2Si0.98Ag0.02 | Mg10000Si4900Ag100 | 7.83 | 10.1007/s11664-009-0735-1
1137 | Mg2Si0.98Bi0.02 | Mg10000Si4900Bi100 | 7.13 | 10.1007/s11664-009-0735-1
1138 | Mg2Si0.994Bi0.006 | Mg10000Si4970Bi30 | 6.55 | 10.1039/C1JM10827A
1139 | Mg2Si0.995Bi0.005 | Mg10000Si4975Bi25 | 6.55 | 10.1039/C1JM10827A
1140 | Mg2Si0.997Bi0.003 | Mg10000Si4985Bi15 | 6.16 | 10.1039/C1JM10827A
1141 | Mg2Si0.9985Bi0.0015 | Mg10000Si4992Bi8 | 7.08 | 10.1039/C1JM10827A
1142 | Mg2Si0.999Bi0.001 | Mg10000Si4995Bi5 | 8.52 | 10.1039/C1JM10827A
1143 | Mg2Sn0.68Ge0.3Sb0.02 | Mg10000Ge1500Sn3400Sb100 | 2.77 | 10.1039/C5EE02600H
1144 | Mg2Sn0.73Ge0.25Sb0.02 | Mg10000Ge1250Sn3650Sb100 | 2.8 | 10.1039/C5EE02600H
1145 | Mg2Sn0.75Ge0.25 | Mg10000Ge1250Sn3750 | 2.76 | 10.1073/pnas.1424388112
1146 | Mg2Sn0.78Ge0.2Sb0.02 | Mg10000Ge1000Sn3900Sb100 | 2.57 | 10.1039/C5EE02600H
1147 | Mg2Sn0.835Ge0.15Sb0.015 | Mg10000Ge750Sn4175Sb75 | 2.77 | 10.1039/C5EE02600H
1148 | Mg2Sn0.89Ge0.1Sb0.01 | Mg10000Ge500Sn4450Sb50 | 3.03 | 10.1039/C5EE02600H
1149 | Mg2Sn0.96Ge0.05Sb0.01 | Mg10000Ge250Sn4800Sb50 | 3.57 | 10.1039/C5EE02600H
1150 | Mg2Sn0.99Sb0.01 | Mg10000Sn4950Sb50 | 4.49 | 10.1039/C5EE02600H
1151 | Mg3.05Bi2 | Mg10000Bi6557 | 3.08 | 10.1126/science.aax7792
1152 | Mg3.07Sb1.5Bi0.44Se.06 | Mg10000Se195Sb4886Bi1433 | 0.829201102 | 10.1021/acs.chemmater.7b01746
1153 | Mg3.07Sb1.5Bi0.45Se.05 | Mg10000Se163Sb4886Bi1466 | 0.875482094 | 10.1021/acs.chemmater.7b01746
1154 | Mg3.07Sb1.5Bi0.46Se.04 | Mg10000Se130Sb4886Bi1498 | 0.74214876 | 10.1021/acs.chemmater.7b01746
1155 | Mg3.07Sb1.5Bi0.47Se.03 | Mg10000Se98Sb4886Bi1531 | 0.777410468 | 10.1021/acs.chemmater.7b01746
1156 | Mg3.07Sb1.5Bi0.48Se.02 | Mg10000Se65Sb4886Bi1564 | 0.798347107 | 10.1021/acs.chemmater.7b01746
1157 | Mg3.1Bi2 | Mg10000Bi6452 | 2.54 | 10.1126/science.aax7792
1158 | Mg3.2Bi1.298Sb0.7Te0.002 | Mg10000Sb2187Te6Bi4056 | 0.93 | 10.1126/science.aax7792
1159 | Mg3.2Bi1.498Sb0.5Te0.002 | Mg10000Sb1562Te6Bi4681 | 1 | 10.1126/science.aax7792
1160 | Mg3.2Bi1.698Sb0.3Te0.002 | Mg10000Sb937Te6Bi5306 | 1.19 | 10.1126/science.aax7792
1161 | Mg3.2Bi1.898Sb0.1Te0.002 | Mg10000Sb312Te6Bi5931 | 1.94 | 10.1126/science.aax7792
1162 | Mg3.2Bi1.996Te0.004 | Mg10000Te12Bi6237 | 2.63 | 10.1126/science.aax7792
1163 | Mg3.2Bi1.998Te0.002 | Mg10000Te6Bi6244 | 2.43 | 10.1126/science.aax7792
1164 | Mg3.2Bi2 | Mg10000Bi6250 | 2.63 | 10.1126/science.aax7792
1165 | Mg3Bi2 | Mg10000Bi6667 | 2.17 | 10.1126/science.aax7792
1166 | Mg3Sb2 | Mg10000Sb6667 | 2.1 | 10.1016/j.actamat.2015.04.023
1167 | Mg4Ta2O9 | O10000Mg4444Ta2222 | 4.09 | 10.1016/j.ceramint.2022.04.331
1168 | MgAg0.965Co0.005Sb0.99 | Mg10000Co50Ag9650Sb9900 | 0.839 | 10.1039/C7TA08657A
1169 | MgAg0.97Sb 0.99 | Mg10000Ag9700Sb9900 | 0.777 | 10.1039/C7TA08657A
1170 | MgAg0.97Sb0.985B0.005 | B10000Mg2000000Ag1940000Sb1970000 | 0.8 | 10.1039/C8TC03646B
1171 | MgAg0.97Sb0.98B0.01 | B10000Mg1000000Ag970000Sb980000 | 0.88 | 10.1039/C8TC03646B
1172 | MgAg0.97Sb0.98B0.01 | B10000Mg1000000Ag970000Sb980000 | 0.91 | 10.1039/C8TC03646B
1173 | MgAg0.97Sb0.98Pb0.01 | Mg10000Ag9700Sb9800Pb100 | 0.933 | 10.1039/C7TA08657A
1174 | MgAg0.97Sb0.99 | Mg10000Ag9700Sb9900 | 0.77 | 10.1016/j.actamat.2015.09.033
1175 | MgAg0.97Sb0.99 | Mg10000Ag9700Sb9900 | 0.81 | 10.1039/C8TC03646B
1176 | MgAg0.97Sb0.99 | Mg10000Ag9700Sb9900 | 0.8 | 10.1016/j.nanoen.2016.11.010
1177 | MgAg0.97Sb0.99 | Mg10000Ag9700Sb9900 | 0.81 | 10.1016/j.actamat.2017.02.015
1178 | MgAg0.97Sb0.9925 | Mg10000Ag9700Sb9925 | 0.81 | 10.1016/j.actamat.2015.09.033
1179 | MgAg0.97Sb0.995 | Mg10000Ag9700Sb9950 | 0.89 | 10.1016/j.actamat.2015.09.033
1180 | MgAg0.97Sb1 | Mg10000Ag9700Sb10000 | 0.89 | 10.1016/j.actamat.2015.09.033
1181 | MgAg0.9Sb0.95 | Mg10000Ag9000Sb9500 | 1.46 | 10.1039/C8RA06765A
1182 | MgAl2O4 | O10000Mg2500Al5000 | 19.4 | 10.1063/1.4966220
1183 | MgO | O10000Mg10000 | 57 | 10.1063/1.4966220
1184 | MgTa2O6 | O10000Mg1667Ta3333 | 3.4 | 10.1111/jace.18428
1185 | Mn0.05Mo3Sb5.4Te1.6 | Mn10000Mo600000Sb1080000Te320000 | 5.41 | 10.1016/j.jallcom.2010.05.124
1186 | Mn1.3Mo6S8 | S10000Mn1625Mo7500 | 1.4323 | 10.1007/s11664-009-0975-0
1187 | MnGe0.92Bi0.08Te2 | Mn10000Ge9200Te20000Bi800 | 1.23 | 10.1007/s40843-018-9328-5
1188 | MnGe0.94Bi0.06Te2 | Mn10000Ge9400Te20000Bi600 | 1.28 | 10.1007/s40843-018-9328-5
1189 | MnGe0.96Bi0.04Te2 | Mn10000Ge9600Te20000Bi400 | 1.48 | 10.1007/s40843-018-9328-5
1190 | MnGe0.98Bi0.02Te2 | Mn10000Ge9800Te20000Bi200 | 1.63 | 10.1007/s40843-018-9328-5
1191 | MnGe0.9Bi0.1Te2 | Mn10000Ge9000Te20000Bi1000 | 1.17 | 10.1007/s40843-018-9328-5
1192 | MnGeTe2 | Mn10000Ge10000Te20000 | 1.93 | 10.1007/s40843-018-9328-5
1193 | Mo3Sb5.4Te1.6 | Mo10000Sb18000Te5333 | 4.56 | 10.1063/1.3086641
1194 | Mo3Sb5.4Te1.6 | Mo10000Sb18000Te5333 | 4.54 | 10.1016/j.jallcom.2010.05.124
1195 | Mo3Te4 | Mo10000Te13333 | 3.81187 | 10.1016/S0925-8388(02)01002-2
1196 | Mo6Te6S2 | S10000Mo30000Te30000 | 2.12496 | 10.1016/S0925-8388(02)01002-2
1197 | Mo6Te7S | S10000Mo60000Te70000 | 2.77301 | 10.1016/S0925-8388(02)01002-2
1198 | Na0.02PbTe | Na10000Te500000Pb500000 | 3.99643 | 10.1038/nature09996
1199 | Na0.02PbTe0.75Se0.25 | Na10000Se125000Te375000Pb500000 | 2.69643 | 10.1038/nature09996
1200 | Na0.02PbTe0.85Se0.15 | Na10000Se75000Te425000Pb500000 | 3.01429 | 10.1038/nature09996
1201 | Na2W2O7 | O10000Na2857W2857 | 1.43 | 10.1134/S1063774518010145
1202 | Na3Co4O8 | O10000Na3750Co5000 | 5.76 | 10.1021/acsami.2c08555
1203 | NaCo2O4 | O10000Na2500Co5000 | 1.904 | 10.1143/JJAP.40.4644
1204 | NaCo2O4 | O10000Na2500Co5000 | 19.08 | 10.1143/JJAP.40.4644
1205 | NaZn3.94Cu0.06As3 | Na10000Cu600Zn39400As30000 | 1.48 | 10.1016/j.jssc.2020.121588
1206 | NaZn4As3 | Na10000Zn40000As30000 | 1.28 | 10.1016/j.jssc.2020.121588
1207 | Nb0.7Ti0.3FeSb | Ti10000Fe33333Nb23333Sb33333 | 6.67 | 10.1073/pnas.1617663113
1208 | Nb0.8Ti0.2CoSn | Ti10000Co50000Nb40000Sn50000 | 4.71 | 10.1039/c7cp07521a
1209 | Nb0.8Ti0.2FeSb | Ti10000Fe50000Nb40000Sb50000 | 8.64 | 10.1073/pnas.1617663113
1210 | Nb0.8Zr0.2CoSn | Co10000Zr2000Nb8000Sn10000 | 3.95 | 10.1039/c7cp07521a
1211 | Nb0.93Ti0.07FeSb | Ti10000Fe142857Nb132857Sb142857 | 12.36 | 10.1073/pnas.1617663113
1212 | Nb0.94Ti0.06FeSb | Ti10000Fe166667Nb156667Sb166667 | 12.95 | 10.1073/pnas.1617663113
1213 | Nb0.95Ti0.05FeSb | Ti10000Fe200000Nb190000Sb200000 | 12.65 | 10.1073/pnas.1617663113
1214 | Nb0.95Ti0.05FeSb | Ti10000Fe200000Nb190000Sb200000 | 13.07 | 10.1073/pnas.1617663113
1215 | Nb0.96Ti0.04FeSb | Ti10000Fe250000Nb240000Sb250000 | 13.3 | 10.1073/pnas.1617663113
1216 | Nb0.99Ti0.01CoSn | Ti10000Co1000000Nb990000Sn1000000 | 6.59 | 10.1143/JJAP.45.8740
1217 | Nb0.99Ti0.01CoSn0.92Sb0.08 | Ti10000Co1000000Nb990000Sn920000Sb80000 | 7.05 | 10.1143/JJAP.45.8740
1218 | Nb0.99Ti0.01CoSn0.94Sb0.06 | Ti10000Co1000000Nb990000Sn940000Sb60000 | 6.43 | 10.1143/JJAP.45.8740
1219 | Nb0.99Ti0.01CoSn0.96Sb0.04 | Ti10000Co1000000Nb990000Sn960000Sb40000 | 7.52 | 10.1143/JJAP.45.8740
1220 | Nb0.99Ti0.01CoSn0.98Sb0.02 | Ti10000Co1000000Nb990000Sn980000Sb20000 | 6.94 | 10.1143/JJAP.45.8740
1221 | Nb0.99Ti0.01CoSn0.9Sb0.1 | Ti10000Co1000000Nb990000Sn900000Sb100000 | 6.15 | 10.1143/JJAP.45.8740
1222 | Nb0.9Ti0.1FeSb | Ti10000Fe100000Nb90000Sb100000 | 11.76 | 10.1073/pnas.1617663113
1223 | Nb4SiTe4 | Si10000Nb40000Te40000 | 1.1 | 10.1063/1.5023427
1224 | NbCo0.85Pt0.15Sn | Co10000Nb11765Sn11765Pt1765 | 4.8 | 10.1039/D0TA04644B
1225 | NbCo0.88Pt0.12Sn | Co10000Nb11364Sn11364Pt1364 | 5.1 | 10.1039/D0TA04644B
1226 | NbCo0.91Pt0.09Sn | Co10000Nb10989Sn10989Pt989 | 5.2 | 10.1039/D0TA04644B
1227 | NbCo0.94Pt0.06Sn | Co10000Nb10638Sn10638Pt638 | 4.8 | 10.1039/D0TA04644B
1228 | NbCo0.95Pt0.05Sn | Co10000Nb10526Sn10526Pt526 | 5.6 | 10.1039/D0TA04644B
1229 | NbCo0.97Pt0.03Sn | Co10000Nb10309Sn10309Pt309 | 5.5 | 10.1039/D0TA04644B
1230 | NbCo0.9Pt0.1Sn | Co10000Nb11111Sn11111Pt1111 | 5.1 | 10.1039/D0TA04644B
1231 | NbCo1.05Sb | Co10000Nb9524Sb9524 | 6.9 | 10.1039/c7cp07521a
1232 | NbCo1.05Sn | Co10000Nb9524Sn9524 | 6.88672 | 10.1063/1.2828713
1233 | NbCo1.05Sn | Co10000Nb9524Sn9524 | 8.07 | 10.1039/c7cp07521a
1234 | NbCo1.05Sn0.5Sb0.5 | Co10000Nb9524Sn4762Sb4762 | 5.3 | 10.1039/c7cp07521a
1235 | NbCo1.05Sn0.75Sb0.25 | Co10000Nb9524Sn7143Sb2381 | 7.6 | 10.1039/c7cp07521a
1236 | NbCo1.05Sn0.9Sb0.1 | Co10000Nb9524Sn8571Sb952 | 8.8 | 10.1039/c7cp07521a
1237 | NbCo1.10Sn | Co10000Nb9091Sn9091 | 5.80227 | 10.1063/1.2828713
1238 | NbCo1.15Sn | Co10000Nb8696Sn8696 | 5.5 | 10.1063/1.4961215
1239 | NbCo1.15Sn | Co10000Nb8696Sn8696 | 9.8 | 10.1063/1.4961215
1240 | NbCoSn | Co10000Nb10000Sn10000 | 6 | 10.1039/D0TA04644B
1241 | NbCoSn | Co10000Nb10000Sn10000 | 6.90444 | 10.1063/1.2828713
1242 | NbCoSn | Co10000Nb10000Sn10000 | 7.7 | 10.1143/JJAP.45.8740
1243 | NbCoSn | Co10000Nb10000Sn10000 | 9.5 | 10.1063/1.4961215
1244 | NbCoSn | Co10000Nb10000Sn10000 | 9.92 | 10.1039/c7cp07521a
1245 | NbCoSn0.92Sb0.08 | Co10000Nb10000Sn9200Sb800 | 7.3 | 10.1143/JJAP.45.8740
1246 | NbCoSn0.94Sb0.06 | Co10000Nb10000Sn9400Sb600 | 7 | 10.1143/JJAP.45.8740
1247 | NbCoSn0.96Sb0.04 | Co10000Nb10000Sn9600Sb400 | 8.11 | 10.1143/JJAP.45.8740
1248 | NbCoSn0.98Sb0.02 | Co10000Nb10000Sn9800Sb200 | 7.8 | 10.1143/JJAP.45.8740
1249 | NbCoSn0.9Sb0.1 | Co10000Nb10000Sn9000Sb1000 | 6.8 | 10.1143/JJAP.45.8740
1250 | NbFeSb | Fe10000Nb10000Sb10000 | 17.4 | 10.1038/s41467-018-04958-3
1251 | NbFeSb | Fe10000Nb10000Sb10000 | 17.3 | 10.1073/pnas.1617663113
1252 | Nd2Cu0.98Ni0.02O4 | O10000Ni50Cu2450Nd5000 | 9.811 | 10.1016/S0925-8388(02)00989-1
1253 | Nd2Cu0.98Zn0.02O4 | O10000Cu2450Zn50Nd5000 | 17.1 | 10.1016/S0925-8388(02)00989-1
1254 | Nd2CuO4 | O10000Cu2500Nd5000 | 29.6 | 10.1016/S0925-8388(02)00989-1
1255 | Nd2Sn2O7 | O10000Sn2857Nd2857 | 4.87 | 10.1016/j.actamat.2012.01.057
1256 | Nd2SrAl2O7 | O10000Al2857Sr1429Nd2857 | 4.07 | 10.1111/j.1551-2916.2009.03594.x
1257 | Nd3NbO7 | O10000Nb1429Nd4286 | 1.45 | 10.1111/jace.15798
1258 | Nd9.33(SiO4)6O2 | O10000Si208Nd1944 | 1.24 | 10.1016/j.actamat.2012.06.051
1259 | NdAlO3 | O10000Al3333Nd3333 | 7.5 | 10.1063/1.4966220
1260 | NdFe4Sb12 | Fe10000Sb30000Nd2500 | 2.37 | 10.1063/1.3553842
1261 | NdGaO3 | O10000Ga3333Nd3333 | 6.3 | 10.1063/1.4966220
1262 | NdPO4 | O10000P2500Nd2500 | 3.04 | 10.1111/j.1551-2916.2009.03244.x
1263 | NdScO3 | O10000Sc3333Nd3333 | 3.9 | 10.1063/1.4966220
1264 | Ni0.05Mo3Sb5.3Te1.7 | Ni10000Mo600000Sb1060000Te340000 | 5.13 | 10.1063/1.3086641
1265 | Ni0.05Mo3Sb5.4Te1.6 | Ni10000Mo600000Sb1080000Te320000 | 5.77 | 10.1063/1.3086641
1266 | Ni0.05Mo3Sb5.4Te1.6 | Ni10000Mo600000Sb1080000Te320000 | 5.61 | 10.1016/j.jallcom.2010.05.124
1267 | Ni0.08Mo3Sb5.5Te1.5 | Ni10000Mo375000Sb687500Te187500 | 4.82 | 10.1063/1.3086641
1268 | Ni0.1Mo3Sb5.5Te1.5 | Ni10000Mo300000Sb550000Te150000 | 5.03 | 10.1063/1.3086641
1269 | Ni2.0Mo6S8 | S10000Ni2500Mo7500 | 1.7135 | 10.1007/s11664-009-0975-0
1270 | Ni3Sn2S2 | S10000Ni15000Sn10000 | 21.9 | 10.1016/j.jssc.2017.04.028
1271 | NiTa2O6 | O10000Ni1667Ta3333 | 5.11 | 10.1111/jace.18428
1272 | Pb0.96Sr0.04TeNa0.02 | Na10000Sr20000Te500000Pb480000 | 2.85 | 10.1038/nature11439
1273 | Pb0.98Sr0.02TeNa0.01 | Na10000Sr20000Te1000000Pb980000 | 3.07 | 10.1038/nature11439
1274 | Pb0.98TeNa0.02 | Na10000Te500000Pb490000 | 4.29 | 10.1038/nature11439
1275 | Pb1.8S1.8Ti2S4 | S10000Ti3448Pb3103 | 2.9 | 10.3390/ma3042606
1276 | PbHfO3 | O10000Hf3333Pb3333 | 1.3 | 10.35848/1882-0786/ac9d21
1277 | PbTiO3 | O10000Ti3333Pb3333 | 3 | 10.35848/1882-0786/ac9d21
1278 | PbTiO3 | O10000Ti3333Pb3333 | 3 | 10.35848/1882-0786/ac9d21
1279 | PbZrO3 | O10000Zr3333Pb3333 | 1.55 | 10.35848/1882-0786/ac9d21
1280 | PbZrO3 | O10000Zr3333Pb3333 | 1.55 | 10.35848/1882-0786/ac9d21
1281 | Pr0.5Sr0.5MnO3 | O10000Mn3333Sr1667Pr1667 | 2.2 | https://arxiv.org/pdf/cond-mat/0003047.pdf
1282 | Pr2Ba(Mn0.97Sb0.03)3O9 | O10000Mn1078Sb37Ba1111Pr2222 | 2.24 | 10.1088/0022-3727/41/10/105004
1283 | Pr2Ba(Mn0.98Sb0.02)3O9 | O10000Mn1089Sb26Ba1111Pr2222 | 2.36 | 10.1088/0022-3727/41/10/105004
1284 | Pr2Ba(Mn0.99Sb0.01)3O9 | O10000Mn1100Sb14Ba1111Pr2222 | 2.62 | 10.1088/0022-3727/41/10/105004
1285 | Pr2BaMn3O9 | O10000Mn3333Ba1111Pr2222 | 2.72 | 10.1088/0022-3727/41/10/105004
1286 | PrFe4Sb12 | Fe10000Sb30000Pr2500 | 3.57 | 10.1063/1.3553842
1287 | PrRh4.8B2 | B10000Rh24000Pr5000 | 1.39 | 10.1063/1.5005869
1288 | PrScO3 | O10000Sc3333Pr3333 | 3.7 | 10.1063/1.4966220
1289 | PtSn4 | Sn10000Pt2500 | 24.2 | 10.34133/2020/4643507
1290 | RbTaWO6 | O10000Rb1667Ta1667W1667 | 0.8 | 10.1007/s11664-012-2382-1
1291 | Sb0.005I0.015Cs0.995Bi3.98Te5.97 | Sb10000Te11940000I30000Cs1990000Bi7960000 | 1.5 | 10.1126/science.287.5455.1024
1292 | Sb1.80In0.20Te3 | In10000Sb90000Te150000 | 0.8986 | 10.1038/srep23143
1293 | Sb1.85In0.15Te3 | In10000Sb123333Te200000 | 1.2156 | 10.1038/srep23143
1294 | Sb1.85In0.15Te3 | In10000Sb123333Te200000 | 0.9 | 10.1038/srep23143
1295 | Sb1.95In0.05Te3 | In10000Sb390000Te600000 | 2.03445 | 10.1038/srep23143
1296 | Sb1.9In0.10Te3 | In10000Sb190000Te300000 | 1.4717 | 10.1038/srep23143
1297 | Sb2Te3 | Sb10000Te15000 | 2.9937 | 10.1038/srep23143
1298 | Sb2Te3 | Sb10000Te15000 | 3.377777778 | 10.1201/9781420049718.ch19
1299 | Sb2Te3 | Sb10000Te15000 | 5.205245902 | 10.1201/9781420049718.ch19
1300 | Si0.005Bi0.4Sb1.6Te3 | Si10000Sb3200000Te6000000Bi800000 | 1.04 | 10.1007/s10854-020-03042-1
1301 | Si0.015Bi0.4Sb1.6Te3 | Si10000Sb1066667Te2000000Bi266667 | 0.904 | 10.1007/s10854-020-03042-1
1302 | Si0.01Bi0.4Sb1.6Te3 | Si10000Sb1600000Te3000000Bi400000 | 0.954 | 10.1007/s10854-020-03042-1
1303 | Si0.7956Ge0.1989P0.0055 | Si10000P69Ge2500 | 4.13947 | 10.1063/1.348408
1304 | Si0.79936Ge0.19984B0.0008 | B10000Si9992000Ge2498000 | 4.33976 | 10.1063/1.348408
1305 | Si0.8Ge0.2 | Si10000Ge2500 | 2.44922 | 10.1021/nl8026795
1306 | SiC | C10000Si10000 | 490 | 10.1016/0022-3697(73)90092-9
1307 | Sm0.5Ca0.5MnO3 | O10000Ca1667Mn3333Sm1667 | 1.9 | 10.1103/PhysRevB.60.14057
1308 | Sm1.7Ca0.3MnO3 | O10000Ca1000Mn3333Sm5667 | 1.1 | 10.1103/PhysRevB.60.14057
1309 | Sm2Sn2O7 | O10000Sn2857Sm2857 | 4.34 | 10.1016/j.actamat.2012.01.057
1310 | Sm2SrAl2O7 | O10000Al2857Sr1429Sm2857 | 3.57 | 10.1111/j.1551-2916.2009.03594.x
1311 | Sm2Zr2O7 | O10000Zr2857Sm2857 | 2.02 | 10.1016/j.scriptamat.2019.12.006
1312 | Sm3NbO7 | O10000Nb1429Sm4286 | 1.67 | 10.1111/jace.15798
1313 | Sm9.33(SiO4)6O2 | O10000Si208Sm1944 | 1.2 | 10.1016/j.actamat.2012.06.051
1314 | SmMg2Sb2 | Mg10000Sb10000Sm5000 | 2.5 | 10.1016/j.mtphys.2022.100779
1315 | SmPO4 | O10000P2500Sm2500 | 2.86 | 10.1111/j.1551-2916.2009.03244.x
1316 | SmScO3 | O10000Sc3333Sm3333 | 3.475 | 10.1063/1.4966220
1317 | SmScO3 | O10000Sc3333Sm3333 | 3.5 | 10.1063/1.4966220
1318 | Sn.985Na.015Se | Na10000Se666667Sn656667 | 1.24 | 10.1126/science.aad3749
1319 | Sn0.04Bi0.36Sb1.6Te3 | Sn10000Sb400000Te750000Bi90000 | 1.012 | 10.1021/acsaem.2c02262
1320 | Sn0.06Bi0.34Sb1.6Te3 | Sn10000Sb266667Te500000Bi56667 | 1.053 | 10.1021/acsaem.2c02262
1321 | Sn0.08Bi0.32Sb1.6Te3 | Sn10000Sb200000Te375000Bi40000 | 1.175 | 10.1021/acsaem.2c02262
1322 | Sn0.6Pb0.4Te | Sn10000Te16667Pb6667 | 3.62 | 10.1007/s12598-022-02076-0
1323 | Sn0.6Pb0.4Te0.92Cl0.08 | Cl10000Sn75000Te115000Pb50000 | 1.83 | 10.1007/s12598-022-02076-0
1324 | Sn0.6Pb0.4Te0.93Cl0.07 | Cl10000Sn85714Te132857Pb57143 | 1.73 | 10.1007/s12598-022-02076-0
1325 | Sn0.6Pb0.4Te0.94Cl0.06 | Cl10000Sn100000Te156667Pb66667 | 1.78 | 10.1007/s12598-022-02076-0
1326 | Sn0.6Pb0.4Te0.95Cl0.05 | Cl10000Sn120000Te190000Pb80000 | 1.81 | 10.1007/s12598-022-02076-0
1327 | Sn0.6Pb0.4Te0.96Cl0.04 | Cl10000Sn150000Te240000Pb100000 | 1.64 | 10.1007/s12598-022-02076-0
1328 | Sn0.6Pb0.4Te0.9875Br0.0125 | Br10000Sn480000Te790000Pb320000 | 1.77 | 10.1007/s12598-022-02076-0
1329 | Sn0.6Pb0.4Te0.98I0.02 | Sn10000Te16333I333Pb6667 | 1.86 | 10.1007/s12598-022-02076-0
1330 | Sn0.97Se0.03 | Se10000Sn323333 | 2.92 | 10.1126/science.aax5123
1331 | Sn1.2S1.2Ti2S4 | S10000Ti3846Sn2308 | 2.66 | 10.3390/ma3042606
1332 | SnO | O10000Sn10000 | 1.98 | 10.1039/C7TC01623A
1333 | SnO | O10000Sn10000 | 1.98 | 10.1039/C7TC01623A
1334 | SnO2 | O10000Sn5000 | 73.53 | 10.1039/d0ta02247k
1335 | SnS | S10000Sn10000 | 3.28 | 10.1126/science.aax5123
1336 | SnS | S10000Sn10000 | 1 | 10.1007/s40843-021-1945-1
1337 | SnS0.88Se0.12 | S10000Se1364Sn11364 | 2.4 | 10.1126/science.aax5123
1338 | SnS0.91Se0.09 | S10000Se989Sn10989 | 2.29 | 10.1126/science.aax5123
1339 | SnS0.94Se0.06 | S10000Se638Sn10638 | 2.54 | 10.1126/science.aax5123
1340 | SnSe | Se10000Sn10000 | 1.25 | 10.1039/C9CP02018G
1341 | Sr0.145Ga0.302Ge0.553 | Ga10000Ge18311Sr4801 | 0.81 | 10.1063/1.121747
1342 | Sr0.146Ga0.285Ge0.569 | Ga10000Ge19965Sr5123 | 1.06 | 10.1063/1.121747
1343 | Sr0.147Ga0.298Ge0.555 | Ga10000Ge18624Sr4933 | 1.216 | 10.1063/1.121747
1344 | Sr0.61Ba0.39Nb2O6 | O10000Sr1017Nb3333Ba650 | 1.667 | 10.1063/1.3291563
1345 | Sr0.61Ba0.39Nb2O6 | O10000Sr1017Nb3333Ba650 | 1.667 | 10.1063/1.3291563
1346 | Sr0.61Ba0.39Nb2O6 | O10000Sr1017Nb3333Ba650 | 1.667 | 10.1557/jmr.2010.78
1347 | Sr0.9La0.1TiO3 | O10000Ti3333Sr3000La333 | 5.88 | 10.1016/S0925-8388(02)00972-6
1348 | Sr0.9Y0.1TiO3 | O10000Ti3333Sr3000Y333 | 7 | http://jjap.jsap.jp/link?JJAP/43/L540/
1349 | Sr1.6La0.4Nb2O7 | O10000Sr2286Nb2857La571 | 1.8 | 10.1111/j.1551-2916.2012.05169.x
1350 | Sr2Nb2O7 | O10000Sr2857Nb2857 | 0.97 | 10.1557/mrs.2012.234
1351 | Sr2Ti0.8Nb0.2O4 | O10000Ti2000Sr5000Nb500 | 4.37 | 10.1063/1.3117943
1352 | Sr3Ti1.6Nb0.4O7 | O10000Ti2286Sr4286Nb571 | 4.96 | 10.1063/1.3117943
1353 | Sr4.5Nb4.5O15.5 | O10000Sr2903Nb2903 | 2.45 | 10.1111/j.1551-2916.2012.05169.x
1354 | SrCo3O6 | O10000Co5000Sr1667 | 3.71 | 10.1021/acsami.2c08555
1355 | SrCuSb | Cu10000Sr10000Sb10000 | 7.54 | 10.1007/s40145-022-0634-y
1356 | SrDy0.08Ti0.92O3 | O10000Ti3067Sr3333Dy267 | 4.195 | 10.1007/978-3-540-88201-5_24
1357 | SrFe4Sb12 | Fe10000Sr2500Sb30000 | 4.04 | 10.1063/1.3553842
1358 | SrNb0.15Ti0.85O3 | O10000Ti2833Sr3333Nb500 | 5.88 | 10.1016/j.jallcom.2010.06.195
1359 | SrNd0.17Ti0.83O3 | O10000Ti2767Sr3333Nd567 | 6.19 | 10.1007/978-3-540-88201-5_24
1360 | SrNd0.24Ti0.76O3 | O10000Ti2533Sr3333Nd800 | 5.98 | 10.1007/978-3-540-88201-5_24
1361 | SrNd0.2Ti0.8O3 | O10000Ti2667Sr3333Nd667 | 5.53 | 10.1007/978-3-540-88201-5_24
1362 | SrTi0.8Nb0.2O3 | O10000Ti2667Sr3333Nb667 | 7.96 | http://orbit.dtu.dk/en/publications/improvement-of-niobium-doped-srtio3-by-nanostructuring(2b6f4b33-1a6f-4472-ac18-6996f91cd743).html
1363 | SrTi0.8Nb0.2O3 | O10000Ti2667Sr3333Nb667 | 10.42 | 10.1063/1.3117943
1364 | SrTiO3 | O10000Ti3333Sr3333 | 10.81 | 10.1063/1.4966220
1365 | SrWO4 | O10000Sr2500W2500 | 1.45 | 10.1016/j.cplett.2006.05.093
1366 | SrWO4 | O10000Sr2500W2500 | 3 | 10.1088/0022-3727/39/6/007
1367 | SrZrO3 | O10000Sr3333Zr3333 | 2.3 | 10.1111/j.1151-2916.2000.tb01506.x
1368 | Ta0.69V0.15Ti0.16FeSb | Ti10000V9375Fe62500Sb62500Ta43125 | 3.7 | 10.1038/s41467-018-08223-5
1369 | Ta0.74V0.1Ti0.16FeSb | Ti10000V6250Fe62500Sb62500Ta46250 | 3.9 | 10.1038/s41467-018-08223-5
1370 | Ta0.79V0.05Ti0.16FeSb | Ti10000V3125Fe62500Sb62500Ta49375 | 4.44 | 10.1038/s41467-018-08223-5
1371 | Ta0.84Ti0.16FeSb | Ti10000Fe62500Sb62500Ta52500 | 5.5 | 10.1038/s41467-018-08223-5
1372 | Ta0.88Ti0.12FeSb | Ti10000Fe83333Sb83333Ta73333 | 6 | 10.1038/s41467-018-08223-5
1373 | Ta0.92Ti0.08FeSb | Ti10000Fe125000Sb125000Ta115000 | 6.6 | 10.1038/s41467-018-08223-5
1374 | Ta0.94Ti0.06FeSb | Ti10000Fe166667Sb166667Ta156667 | 6.6 | 10.1038/s41467-018-08223-5
1375 | Ta0.96Ti0.04FeSb | Ti10000Fe250000Sb250000Ta240000 | 6.93 | 10.1038/s41467-018-08223-5
1376 | Ta0.98Ti0.02FeSb | Ti10000Fe500000Sb500000Ta490000 | 8.53 | 10.1038/s41467-018-08223-5
1377 | Ta2PdS6 | S10000Pd1667Ta3333 | 14 | 10.7566/JPSJ.90.033702
1378 | Ta2PdSe6 | Se10000Pd1667Ta3333 | 17 | 10.7566/JPSJ.90.033702
1379 | Ta4Si0.98P0.02Te4 | Si10000P204Te40816Ta40816 | 0.65 | 10.1016/j.mtphys.2021.100417
1380 | Ta4Si0.995P0.005Te4 | Si10000P50Te40201Ta40201 | 0.58 | 10.1016/j.mtphys.2021.100417
1381 | Ta4Si0.99P0.01Te4 | Si10000P101Te40404Ta40404 | 0.57 | 10.1016/j.mtphys.2021.100417
1382 | Ta4SiTe4 | Si10000Te40000Ta40000 | 0.58 | 10.1016/j.mtphys.2021.100417
1383 | TaFeSb | Fe10000Sb10000Ta10000 | 8.77 | 10.1038/s41467-018-08223-5
1384 | TaP | P10000Ta10000 | 150 | 10.1038/s41467-020-19850-2
1385 | TbScO3 | O10000Sc3333Tb3333 | 3 | 10.1063/1.4966220
1386 | Ti0.1Zr0.45Hf0.45NiSn | Ti10000Ni100000Zr45000Sn100000Hf45000 | 3.37 | 10.1016/j.jallcom.2004.05.078
1387 | Ti0.3Zr0.35Hf0.35NiSn | Ti10000Ni33333Zr11667Sn33333Hf11667 | 3.14 | 10.1016/j.jallcom.2004.05.078
1388 | Ti0.5Zr0.25Hf0.25NiSn | Ti10000Ni20000Zr5000Sn20000Hf5000 | 3.37 | 10.1016/j.jallcom.2004.05.078
1389 | Ti0.5Hf0.5Sb0.8Sn0.2 | Ti10000Sn4000Sb16000Hf10000 | 3.5 | 10.1039/c4cp02561j
1390 | Ti0.5Zr0.25Hf0.25NiSnSn0.994Sb0.006 | Ti10000Ni20000Zr5000Sn39880Sb120Hf5000 | 3.24 | 10.1016/j.jallcom.2004.05.078
1391 | Ti0.5Zr0.25Hf0.25NiSnSn0.998Sb0.002 | Ti10000Ni20000Zr5000Sn39960Sb40Hf5000 | 3.22 | 10.1016/j.jallcom.2004.05.078
1392 | Ti0.5Zr0.5Sb0.8Sn0.2Ti0.5Zr0.5Sb0.8Sn0.2 | Ti10000Zr10000Sn4000Sb16000 | 5.07 | 10.1039/c4cp02561j
1393 | Ti0.95Nb0.05NiSn | Ti10000Ni10526Nb526Sn10526 | 6.9595 | 10.1016/j.jallcom.2008.02.041
1394 | Ti0.98Nb0.02NiSn | Ti10000Ni10204Nb204Sn10204 | 7.4261 | 10.1016/j.jallcom.2008.02.041
1395 | Ti0.99Nb0.01NiSn | Ti10000Ni10101Nb101Sn10101 | 6.8928 | 10.1016/j.jallcom.2008.02.041
1396 | Ti1.0Hf1.0FeNiSb1.7Sn0.3 | Ti10000Fe10000Ni10000Sn3000Sb17000Hf10000 | 2.492 | 10.1002/pssa.202000096
1397 | Ti1.4Hf0.6FeNiSb1.7Sn0.3 | Ti10000Fe7143Ni7143Sn2143Sb12143Hf4286 | 2.674 | 10.1002/pssa.202000096
1398 | Ti1.6Hf0.4FeNiSb1.7Sn0.3 | Ti10000Fe6250Ni6250Sn1875Sb10625Hf2500 | 2.583 | 10.1002/pssa.202000096
1399 | Ti1.8Hf0.2FeNiSb1.7Sn0.3 | Ti10000Fe5556Ni5556Sn1667Sb9444Hf1111 | 3.294 | 10.1002/pssa.202000096
1400 | Ti2FeNiSb1.5Sn0.5 | Ti10000Fe5000Ni5000Sn2500Sb7500 | 5.02 | 10.1002/pssa.202000096
1401 | Ti2FeNiSb1.6Sn0.4 | Ti10000Fe5000Ni5000Sn2000Sb8000 | 5.34 | 10.1002/pssa.202000096
1402 | Ti2FeNiSb1.7Sn0.3 | Ti10000Fe5000Ni5000Sn1500Sb8500 | 5.18 | 10.1002/pssa.202000096
1403 | Ti2FeNiSb1.7Sn0.3 | Ti10000Fe5000Ni5000Sn1500Sb8500 | 5.385 | 10.1002/pssa.202000096
1404 | Ti2FeNiSb1.8Sn0.2 | Ti10000Fe5000Ni5000Sn1000Sb9000 | 5.89 | 10.1002/pssa.202000096
1405 | Ti2FeNiSb2 | Ti10000Fe5000Ni5000Sb10000 | 7.04 | 10.1002/pssa.202000096
1406 | TiCoGe0.005Sb0.995 | Ti10000Co10000Ge50Sb9950 | 15.5 | 10.1016/j.jallcom.2007.12.055
1407 | TiCoGe0.01Sb0.99 | Ti10000Co10000Ge100Sb9900 | 15.7 | 10.1016/j.jallcom.2007.12.055
1408 | TiCoGe0.03Sb0.97 | Ti10000Co10000Ge300Sb9700 | 12.4 | 10.1016/j.jallcom.2007.12.055
1409 | TiCoGe0.05Sb0.95 | Ti10000Co10000Ge500Sb9500 | 10.4 | 10.1016/j.jallcom.2007.12.055
1410 | TiCoGe0.08Sb0.92 | Ti10000Co10000Ge800Sb9200 | 9.5 | 10.1016/j.jallcom.2007.12.055
1411 | TiCoGe0.15Sb0.85 | Ti10000Co10000Ge1500Sb8500 | 8.4 | 10.1016/j.jallcom.2007.12.055
1412 | TiCoGe0.1Sb0.9 | Ti10000Co10000Ge1000Sb9000 | 8.7 | 10.1016/j.jallcom.2007.12.055
1413 | TiCoGe0.2Sb0.8 | Ti10000Co10000Ge2000Sb8000 | 8.05 | 10.1016/j.jallcom.2007.12.055
1414 | TiCoSb | Ti10000Co10000Sb10000 | 16.7 | 10.1016/j.jallcom.2007.12.055
1415 | TiCoSb | Ti10000Co10000Sb10000 | 18.4 | 10.1038/s41467-018-04958-3
1416 | TiCoSb0.8Sn0.2 | Ti10000Co10000Sn2000Sb8000 | 7.38 | 10.1039/c4cp02561j
1417 | TiNiSn | Ti10000Ni10000Sn10000 | 6.0761 | 10.1016/j.jallcom.2008.02.041
1418 | TiNiSn | Ti10000Ni10000Sn10000 | 7.72 | 10.1063/1.4765358
1419 | TiO2 | O10000Ti5000 | 7.8 | 10.1063/1.4966220
1420 | Tl0.01Pb0.99Te | Te10000Tl100Pb9900 | 1.9421 | 10.1126/science.1159725
1421 | Tl0.02Pb0.98Te | Te10000Tl200Pb9800 | 2.16832 | 10.1126/science.1159725
1422 | Tl2Au2Sn2Se6 | Se10000Sn3333Au3333Tl3333 | 0.434 | 10.1021/cm050412c
1423 | Tl2Cu2SnS4 | S10000Cu5000Sn2500Tl5000 | 0.584 | 10.1021/cm050412c
1424 | Tl2Cu2SnTe4 | Cu10000Sn5000Te20000Tl10000 | 0.377 | 10.1021/cm050412c
1425 | Tl2Cu2SnTe4 | Cu10000Sn5000Te20000Tl10000 | 0.377 | 10.1021/cm050412c
1426 | Tl2GeTe5 | Ge10000Te50000Tl20000 | 9.07 | 10.1063/1.124182
1427 | Tl2SnTe5 | Sn10000Te50000Tl20000 | 5.09 | 10.1063/1.124182
1428 | Tl2SnTe5 | Sn10000Te50000Tl20000 | 6.75 | 10.1063/1.124182
1429 | Tl3CuNb2Se12 | Cu10000Se120000Nb20000Tl30000 | 0.754 | 10.1021/cm050412c
1430 | Tl3CuNb2Se12 | Cu10000Se120000Nb20000Tl30000 | 0.904 | 10.1021/cm050412c
1431 | Tl4Ag22Te14.5 | Ag10000Te6591Tl1818 | 0.23 | 10.1021/jacs.8b04639
1432 | Tl4Ag22Te15 | Ag10000Te6818Tl1818 | 0.22 | 10.1021/jacs.8b04639
1433 | Tl4Ag22Te15.5 | Ag10000Te7045Tl1818 | 0.23 | 10.1021/jacs.8b04639
1434 | Tl5AgTi6Se27 | Ti10000Se45000Ag1667Tl8333 | 0.584 | 10.1021/cm050412c
1435 | Tl8.95Bi1.02Te6 | Te10000Tl14917Bi1700 | 0.34 | 10.1021/cm402593f
1436 | Tl8.97Sb1.03Te6 | Sb10000Te58252Tl87087 | 0.67 | 10.1021/cm402593f
1437 | Tl8.98Sb1.02Te6 | Sb10000Te58824Tl88039 | 0.59 | 10.1021/cm402593f
1438 | Tl8.99Bi1.01Te6 | Te10000Tl14983Bi1683 | 0.39 | 10.1021/cm402593f
1439 | Tl8.99Sb1.01Te6 | Sb10000Te59406Tl89010 | 0.71 | 10.1021/cm402593f
1440 | Tl9Bi0.95Te6 | Te10000Tl15000Bi1583 | 0.59 | 10.1021/cm402593f
1441 | Tl9Bi0.96Te6 | Te10000Tl15000Bi1600 | 0.65 | 10.1021/cm402593f
1442 | Tl9Bi0.97Te6 | Te10000Tl15000Bi1617 | 0.59 | 10.1021/cm402593f
1443 | Tl9Bi0.98Te6 | Te10000Tl15000Bi1633 | 0.54 | 10.1021/cm402593f
1444 | Tl9Bi0.99Te6 | Te10000Tl15000Bi1650 | 0.48 | 10.1021/cm402593f
1445 | Tl9BiTe6 | Te10000Tl15000Bi1667 | 0.481 | 10.1103/PhysRevLett.86.4350
1446 | Tl9BiTe6 | Te10000Tl15000Bi1667 | 0.5 | 10.1021/cm402593f
1447 | Tl9Sb0.97Te6 | Sb10000Te61856Tl92784 | 0.72 | 10.1021/cm402593f
1448 | Tl9Sb0.98Te6 | Sb10000Te61224Tl91837 | 0.69 | 10.1021/cm402593f
1449 | Tl9Sb0.99Te6 | Sb10000Te60606Tl90909 | 0.71 | 10.1021/cm402593f
1450 | Tl9SbTe6 | Sb10000Te60000Tl90000 | 0.72 | 10.1021/cm402593f
1451 | TlSe | Se10000Tl10000 | 0.65 | 10.1021/jacs.9b10551
1452 | TlTiPS5 | P10000S50000Ti10000Tl10000 | 0.78 | 10.1021/cm050412c
1453 | TlTiPS5 | P10000S50000Ti10000Tl10000 | 0.783 | 10.1021/cm050412c
1454 | TmAlB4 | B10000Al2500Tm2500 | 23.91 | 10.1063/1.5005869
1455 | TmAlB4 | B10000Al2500Tm2500 | 17.6 | 10.1063/1.5005869
1456 | URu2Si2 | Si10000Ru10000U5000 | 7.2 | 10.1103/PhysRevLett.94.156405
1457 | W3Nb14O44 | O10000Nb3182W682 | 1.85 | 10.1557/mrs.2012.234
1458 | W3Nb14O44 | O10000Nb3182W682 | 1.83 | 10.1111/j.1551-2916.2006.01410.x
1459 | W4Nb26O77 | O10000Nb3377W519 | 2.12 | 10.1111/j.1551-2916.2006.01410.x
1460 | WNb12O33 | O10000Nb3636W303 | 2.04 | 10.1111/j.1551-2916.2006.01410.x
1461 | Y2SiO5 | O10000Si2000Y4000 | 3.48 | 10.1016/j.scriptamat.2019.04.018
1462 | Y2SiO5 | O10000Si2000Y4000 | 3 | 10.1111/jace.18428
1463 | Y2SiO7 | O10000Si1429Y2857 | 5.15 | 10.1111/jace.18428
1464 | Y3Al5O12 | O10000Al4167Y2500 | 10.4 | 10.1063/1.4966220
1465 | Y4Al2O9 | O10000Al2222Y4444 | 3.31 | 10.1007/s40145-020-0399-0
1466 | YAlO3 | O10000Al3333Y3333 | 10.96 | 10.1063/1.4966220
1467 | Yb(MgZn)0.992Ag0.008Sb2 | Mg10000Zn9920Ag80Sb20000Yb10000 | 1.7 | 10.1007/s40843-019-1199-4
1468 | Yb(MgZn)0.994Ag0.006Sb2 | Mg10000Zn9940Ag60Sb20000Yb10000 | 1.5 | 10.1007/s40843-019-1199-4
1469 | Yb(MgZn)0.996Ag0.004Sb2 | Mg10000Zn9960Ag40Sb20000Yb10000 | 1.6 | 10.1007/s40843-019-1199-4
1470 | Yb(MgZn)0.998Ag0.002Sb2 | Mg10000Zn9980Ag20Sb20000Yb10000 | 1.4 | 10.1007/s40843-019-1199-4
1471 | Yb(Zn0.2Cd0.8)2Sb2 | Zn10000Cd41000Sb100000Yb50000 | 1.84 | 10.1016/S1002-0721(12)60398-6
1472 | Yb(Zn0.4Cd0.6)2Sb2 | Zn10000Cd15500Sb50000Yb25000 | 1.9 | 10.1016/S1002-0721(12)60398-6
1473 | Yb(Zn0.5Cd0.5)2Sb2 | Zn10000Cd10400Sb40000Yb20000 | 2.08 | 10.1016/S1002-0721(12)60398-6
1474 | Yb(Zn0.6Cd0.4)2Sb2 | Zn10000Cd7000Sb33333Yb16667 | 2.1 | 10.1016/S1002-0721(12)60398-6
1475 | Yb(Zn0.8Cd0.2)2Sb2 | Zn10000Cd2750Sb25000Yb12500 | 2.72 | 10.1016/S1002-0721(12)60398-6
1476 | Yb0.15Fe2Ni2Sb12 | Fe10000Ni10000Sb60000Yb750 | 2.4 | 10.1016/j.jssc.2012.03.041
1477 | Yb0.2Fe2Ni2Sb12 | Fe10000Ni10000Sb60000Yb1000 | 2.1 | 10.1016/j.jssc.2012.03.041
1478 | Yb0.2Ta0.2Zr0.6O2 | O10000Zr3000Yb1000Ta1000 | 1.42 | 10.1557/mrs.2012.234
1479 | Yb0.3Fe2Ni2Sb12 | Fe10000Ni10000Sb60000Yb1500 | 2.5 | 10.1016/j.jssc.2012.03.041
1480 | Yb0.4Fe2Ni2Sb12 | Fe10000Ni10000Sb60000Yb2000 | 2.5 | 10.1016/j.jssc.2012.03.041
1481 | Yb10MnSb9 | Mn10000Sb90000Yb100000 | 0.646 | 10.1039/D2TA03114K
1482 | Yb13.6La0.4MnSb11 | Mn10000Sb110000La4000Yb136000 | 0.68 | 10.1063/1.2970089
1483 | Yb13.6Sc0.4MnSb11 | Sc10000Mn25000Sb275000Yb340000 | 1 | 10.1016/j.mtphys.2017.06.003
1484 | Yb13.6Y0.4MnSb11 | Mn10000Y4000Sb110000Yb136000 | 0.9 | 10.1016/j.mtphys.2017.06.003
1485 | Yb13.82Pr0.18Mn1.01Sb10.99 | Mn10000Sb108812Pr1782Yb136832 | 1 | 10.1016/j.mtphys.2017.06.003
1486 | Yb13.8Sm0.19MnSb11.02 | Mn10000Sb110200Sm1900Yb138000 | 0.97 | 10.1016/j.mtphys.2017.06.003
1487 | Yb13CaMnSb11 | Ca10000Mn10000Sb110000Yb130000 | 0.8 | 10.1007/s11664-010-1149-9
1488 | Yb14AlSb11 | Al10000Sb110000Yb140000 | 0.59 | 10.1002/adfm.200800298
1489 | Yb14MgSb11 | Mg10000Sb110000Yb140000 | 0.7 | 10.1016/j.mtphys.2017.06.003
1490 | Yb14Mn0.05Al0.95Sb11 | Al10000Mn526Sb115789Yb147368 | 0.55 | 10.1002/adfm.200800298
1491 | Yb14Mn0.1Zn0.9Sb11 | Mn10000Zn90000Sb1100000Yb1400000 | 0.9 | 10.1021/cm703616q
1492 | Yb14Mn0.6Zn0.4Sb11 | Mn10000Zn6667Sb183333Yb233333 | 0.95 | 10.1021/cm703616q
1493 | Yb14Mn0.8Al0.2Sb11 | Al10000Mn40000Sb550000Yb700000 | 0.94 | 10.1002/adfm.200800298
1494 | Yb14MnSb11 | Mn10000Sb110000Yb140000 | 0.8 | 10.1021/cm060261t
1495 | Yb14MnSb11 | Mn10000Sb110000Yb140000 | 0.84 | 10.1021/cm060261t
1496 | Yb14MnSb11 | Mn10000Sb110000Yb140000 | 0.86 | 10.1002/adfm.200800298
1497 | Yb2SiO5 | O10000Si2000Yb4000 | 2.09 | 10.1016/j.scriptamat.2019.04.018
1498 | Yb2Sn2O7 | O10000Sn2857Yb2857 | 2.94 | 10.1557/mrs.2012.234
1499 | Yb2Sn2O7 | O10000Sn2857Yb2857 | 3 | 10.1016/j.actamat.2012.01.057
1500 | Yb9Mn4.2Sb9 | Mn10000Sb21429Yb21429 | 0.65 | 10.1039/c3ta14021k
1501 | YbAl3 | Al10000Yb3333 | 20.4 | 10.1007/s11664-014-3597-0
1502 | YbAl3.1 | Al10000Yb3226 | 21 | 10.1007/s11664-014-3597-0
1503 | YbAl3.2 | Al10000Yb3125 | 21.2 | 10.1007/s11664-014-3597-0
1504 | YbAl3.3 | Al10000Yb3030 | 20.9 | 10.1007/s11664-014-3597-0
1505 | YbCd1.2Mg0.8Sb2 | Mg10000Cd15000Sb25000Yb12500 | 1.34 | 10.1016/j.jallcom.2016.04.118
1506 | YbCd1.4Mg0.6Sb2 | Mg10000Cd23333Sb33333Yb16667 | 1.2 | 10.1016/j.jallcom.2016.04.118
1507 | YbCd1.6Mg0.4Sb2 | Mg10000Cd40000Sb50000Yb25000 | 1.19 | 10.1016/j.jallcom.2016.04.118
1508 | YbCd1.8Mg0.2Sb2 | Mg10000Cd90000Sb100000Yb50000 | 1.37 | 10.1016/j.jallcom.2016.04.118
1509 | YbCd1.9Mg0.1Sb2 | Mg10000Cd190000Sb200000Yb100000 | 1.58 | 10.1016/j.jallcom.2016.04.118
1510 | YbCd2Sb2 | Cd10000Sb10000Yb5000 | 2.053 | 10.1021/acsaem.0c02825
1511 | YbCd2Sb2 | Cd10000Sb10000Yb5000 | 2.04 | 10.1016/S1002-0721(12)60398-6
1512 | YbCu2Ge2 | Cu10000Ge10000Yb5000 | 33 | 10.1063/1.4916786
1513 | YbCu2Si0.25Ge1.75 | Si10000Cu80000Ge70000Yb40000 | 24 | 10.1063/1.4916786
1514 | YbCu2Si0.5Ge1.5 | Si10000Cu40000Ge30000Yb20000 | 19.2 | 10.1063/1.4916786
1515 | YbCu2Si0.75Ge1.25 | Si10000Cu26667Ge16667Yb13333 | 15.2 | 10.1063/1.4916786
1516 | YbCu2Si1.25Ge0.75 | Si10000Cu16000Ge6000Yb8000 | 14.1 | 10.1063/1.4916786
1517 | YbCu2Si1.5Ge0.5 | Si10000Cu13333Ge3333Yb6667 | 15.7 | 10.1063/1.4916786
1518 | YbCu2Si2 | Si10000Cu10000Yb5000 | 20 | 10.1063/1.4916786
1519 | YbCu2SiGe | Si10000Cu20000Ge10000Yb10000 | 17.3 | 10.1063/1.4916786
1520 | YbFe4Sb12 | Fe10000Sb30000Yb2500 | 3.19 | 10.1063/1.3553842
1521 | YbMg0.5Zn1.5 | Mg10000Zn30000Yb20000 | 1.56 | 10.1007/s40843-019-1199-4
1522 | YbMg1.5Zn1.5Sb2 | Mg10000Zn10000Sb13333Yb6667 | 1.31 | 10.1007/s40843-019-1199-4
1523 | YbMg2Bi2 | Mg10000Yb5000Bi10000 | 2.64 | 10.1073/pnas.1608794113
1524 | YbMg2Sb2 | Mg10000Sb10000Yb5000 | 1.97 | 10.1007/s40843-019-1199-4
1525 | YbMgZnSb2 | Mg10000Zn10000Sb20000Yb10000 | 1.15 | 10.1007/s40843-019-1199-4
1526 | YbNiAl4 | Al10000Ni2500Yb2500 | 6 | 10.1103/PhysRevB.80.193105
1527 | YbTaO4 | O10000Yb2500Ta2500 | 3 | 10.1111/jace.18428
1528 | YbZn2Sb2 | Zn10000Sb10000Yb5000 | 4.23 | 10.1002/adfm.200500043
1529 | YbZn2Sb2 | Zn10000Sb10000Yb5000 | 2.6 | 10.1016/j.nanoen.2016.04.023
1530 | YbZn2Sb2 | Zn10000Sb10000Yb5000 | 3.25 | 10.1007/s40843-019-1199-4
1531 | YPo4 | Y10000Po40000 | 8.5 | 10.1111/j.1551-2916.2006.01410.x
1532 | YTaO4 | O10000Y2500Ta2500 | 4.38 | 10.1007/s40145-021-0556-0
1533 | YTaO4 | O10000Y2500Ta2500 | 3.92 | 10.1016/j.ceramint.2022.04.331
1534 | YTaO4 | O10000Y2500Ta2500 | 4.4 | 10.1111/jace.18428
1535 | Zn0.005Bi0.46Sb1.54Te3.005 | Zn10000Sb3080000Te6010000Bi920000 | 1.2117 | 10.1039/C8EE00290H
1536 | Zn0.015Bi0.46Sb1.54Te3.015 | Zn10000Sb1026667Te2010000Bi306667 | 1.1728 | 10.1039/C8EE00290H
1537 | Zn0.03Bi0.46Sb1.54Te3.03 | Zn10000Sb513333Te1010000Bi153333 | 1.1572 | 10.1039/C8EE00290H
1538 | Zn0.06Bi0.46Sb1.54Te3.06 | Zn10000Sb256667Te510000Bi76667 | 1.2521 | 10.1039/C8EE00290H
1539 | Zn0.12Bi0.46Sb1.54Te3.12 | Zn10000Sb128333Te260000Bi38333 | 1.459 | 10.1039/C8EE00290H
1540 | Zn0.1Ca0.1Sr0.4Ba0.4ZrO3 | O10000Ca333Zn333Sr1333Zr3333Ba1333 | 1.43 | 10.1007/s40145-021-0556-0
1541 | Zn0.95Al0.05O | O10000Al500Zn9500 | 34.5 | 10.1039/A602506D
1542 | Zn0.98Al0.02O | O10000Al200Zn9800 | 40.29 | 10.1039/A602506D
1543 | Zn0.995Al0.005O | O10000Al50Zn9950 | 44.495 | 10.1039/A602506D
1544 | Zn0.9975Al0.0025O | O10000Al25Zn9975 | 2.78 | 10.1021/nl202439h
1545 | Zn0.99Al0.01O | O10000Al100Zn9900 | 44.495 | 10.1039/A602506D
1546 | Zn4Sb3 | Zn10000Sb7500 | 0.76 | 10.1039/c0jm02011g
1547 | Zn4Sb3 | Zn10000Sb7500 | 0.77 | 10.1039/c0jm02011g
1548 | Zn4Sb3 | Zn10000Sb7500 | 0.783 | 10.1039/c0jm02011g
1549 | Zn4Sb3 | Zn10000Sb7500 | 1.01 | 10.1016/S0022-3697(96)00228-4
1550 | ZnO | O10000Zn10000 | 28.6 | 10.1039/d0ta02247k
1551 | ZnO | O10000Zn10000 | 48.7 | 10.1039/A602506D
1552 | ZnO | O10000Zn10000 | 54 | 10.1103/PhysRevB.6.3791
1553 | ZnSe | Zn10000Se10000 | 19 | 10.1103/PhysRevB.6.3791
1554 | ZnSe | Zn10000Se10000 | 27 | 10.1103/PhysRevB.6.3791
1555 | ZnTe | Zn10000Te10000 | 18 | 10.1103/PhysRevB.6.3791
1556 | ZnWO4 | O10000Zn2500W2500 | 3.17 | 10.1134/S1063774518010145
1557 | Zr0.15Hf0.15Ti0.7NiSn | Ti10000Ni14286Zr2143Sn14286Hf2143 | 3.394 | 10.1063/1.1868063
1558 | Zr0.25Hf0.25Ti0.5NiSn | Ti10000Ni20000Zr5000Sn20000Hf5000 | 3.0626 | 10.1063/1.1868063
1559 | Zr0.25Ti0.75NiSn0.98Sb0.02 | Ti10000Ni13333Zr3333Sn13067Sb267 | 4.86 | 10.1007/s11664-021-08938-0
1560 | Zr0.35Hf0.35Ti0.3NiSn | Ti10000Ni33333Zr11667Sn33333Hf11667 | 3.17 | 10.1063/1.1868063
1561 | Zr0.4Hf0.4Ti0.2NiSn | Ti10000Ni50000Zr20000Sn50000Hf20000 | 3.814 | 10.1063/1.1868063
1562 | Zr0.5Hf0.5NiSn | Ni10000Zr5000Sn10000Hf5000 | 3.42 | 10.1016/j.jallcom.2004.05.078
1563 | Zr0.5Hf0.5NiSn | Ni10000Zr5000Sn10000Hf5000 | 3.948955807 | 10.1016/j.jallcom.2004.05.078
1564 | Zr0.5Hf0.5NiSn | Ni10000Zr5000Sn10000Hf5000 | 4.087 | 10.1063/1.1868063
1565 | Zr0.5Hf0.5NiSn1.994Sb0.006 | Ni10000Zr5000Sn19940Sb60Hf5000 | 2.766860566 | 10.1016/j.jallcom.2004.05.078
1566 | Zr0.5Hf0.5NiSn1.998Sb0.002 | Ni10000Zr5000Sn19980Sb20Hf5000 | 2.887113404 | 10.1016/j.jallcom.2004.05.078
1567 | Zr0.5Hf0.5Sb0.8Sn0.2 | Zr10000Sn4000Sb16000Hf10000 | 4.4 | 10.1039/c4cp02561j
1568 | Zr0.5Ti0.5NiSn0.98Sb0.02 | Ti10000Ni20000Zr10000Sn19600Sb400 | 4.92 | 10.1007/s11664-021-08938-0
1569 | Zr0.75Ti0.25NiSn0.98Sb0.02 | Ti10000Ni40000Zr30000Sn39200Sb800 | 5.06 | 10.1007/s11664-021-08938-0
1570 | Zr0.852Y0.148O2 | O10000Y740Zr4260 | 2.19 | 10.1016/j.jeurceramsoc.2020.01.015
1571 | Zr0.94Y0.06NiSn0.96Sb0.04 | Ni10000Y600Zr9400Sn9600Sb400 | 8.35 | 10.1016/j.jallcom.2006.02.075
1572 | Zr0.95Ti0.0125Hf0.0125Nb0.0125V0.0125NiSn | Ti10000V10000Ni800000Zr760000Nb10000Sn800000Hf10000 | 6.52 | 10.1007/s10853-019-03623-4
1573 | Zr0.95Hf0.05NiSn | Ni10000Zr9500Sn10000Hf500 | 5.22 | 10.1007/s10853-019-03623-4
1574 | Zr0.95Nb0.05NiSn | Ni10000Zr9500Nb500Sn10000 | 8.8594 | 10.1016/j.jallcom.2008.02.041
1575 | Zr0.95Nb0.05NiSn | Ni10000Zr9500Nb500Sn10000 | 7.63 | 10.1007/s10853-019-03623-4
1576 | Zr0.95Sc0.05NiSn | Sc10000Ni200000Zr190000Sn200000 | 4.71 | 10.1007/s10853-019-03623-4
1577 | Zr0.95Ta0.05NiSn | Ni10000Zr9500Sn10000Ta500 | 7.47 | 10.1007/s10853-019-03623-4
1578 | Zr0.95Ti0.05NiSn | Ti10000Ni200000Zr190000Sn200000 | 6 | 10.1007/s10853-019-03623-4
1579 | Zr0.95V0.05NiSn | V10000Ni200000Zr190000Sn200000 | 5.47 | 10.1007/s10853-019-03623-4
1580 | Zr0.98Nb0.02NiSn | Ni10000Zr9800Nb200Sn10000 | 10.0594 | 10.1016/j.jallcom.2008.02.041
1581 | Zr0.99Nb0.01NiSn | Ni10000Zr9900Nb100Sn10000 | 9.6761 | 10.1016/j.jallcom.2008.02.041
1582 | Zr3Y4O12 | O10000Y3333Zr2500 | 2.3 | 10.1111/j.1551-2916.2006.01410.x
1583 | ZrCo0.75Ni0.25Bi | Co10000Ni3333Zr13333Bi13333 | 4.47 | 10.1126/sciadv.aav5813
1584 | ZrCo0.85Ni0.15Bi | Co10000Ni1765Zr11765Bi11765 | 5.18 | 10.1126/sciadv.aav5813
1585 | ZrCo0.8Ni0.2Bi | Co10000Ni2500Zr12500Bi12500 | 4.72 | 10.1126/sciadv.aav5813
1586 | ZrCo0.95Ni0.05Bi | Co10000Ni526Zr10526Bi10526 | 8.07 | 10.1126/sciadv.aav5813
1587 | ZrCo0.9Ni0.1Bi | Co10000Ni1111Zr11111Bi11111 | 6.47 | 10.1126/sciadv.aav5813
1588 | ZrCoBi | Co10000Zr10000Bi10000 | 8.96 | 10.1126/sciadv.aav5813
1589 | ZrCoBi | Co10000Zr10000Bi10000 | 9 | 10.1038/s41467-018-04958-3
1590 | ZrCoBi0.85Sn0.15 | Co10000Zr10000Sn1500Bi8500 | 3.9 | 10.1038/s41467-018-04958-3
1591 | ZrCoBi0.8Sn0.2 | Co10000Zr10000Sn2000Bi8000 | 3.5 | 10.1038/s41467-018-04958-3
1592 | ZrCoBi0.95Sn0.05 | Co10000Zr10000Sn500Bi9500 | 5.42 | 10.1038/s41467-018-04958-3
1593 | ZrCoBi0.9Sn0.1 | Co10000Zr10000Sn1000Bi9000 | 4.4 | 10.1038/s41467-018-04958-3
1594 | ZrCoSb | Co10000Zr10000Sb10000 | 18.4 | 10.1038/s41467-018-04958-3
1595 | ZrCoSb0.8Sn0.2 | Co10000Zr10000Sn2000Sb8000 | 6.1 | 10.1039/c4cp02561j
1596 | ZrNi0.76Co0.04Cu0.2Sn | Co10000Ni190000Cu50000Zr250000Sn250000 | 6.02 | 10.1016/j.jallcom.2004.02.061
1597 | ZrNi1.98Cu0.02Sn | Ni10000Cu101Zr5051Sn5051 | 7.98 | 10.1016/j.jallcom.2004.02.061
1598 | ZrNiSn | Ni10000Zr10000Sn10000 | 10.1428 | 10.1016/j.jallcom.2008.02.041
1599 | ZrNiSn | Ni10000Zr10000Sn10000 | 7.24 | 10.1007/s10853-019-03623-4
1600 | ZrNiSn0.98Sb0.02 | Ni10000Zr10000Sn9800Sb200 | 8.5 | 10.1016/j.jallcom.2006.02.075
1601 | Ba0.6K0.4BiO | O10000K4000Ba6000Bi10000 | 4.93 | 10.1103/PhysRevB.42.2684
1602 | Ba0.54K0.46BiO | O10000K4600Ba5400Bi10000 | 3 | 10.1103/PhysRevB.42.2684
1603 | Ba0.63K0.37BiO | O10000K3700Ba6300Bi10000 | 2.12 | 10.1103/PhysRevB.42.2684
1604 | SnSe | Se10000Sn10000 | 1.09 | 10.3390/nano12091575
1605 | Sn0.95Se | Se10000Sn9500 | 0.84 | 10.3390/nano12091575
1606 | Sn0.94Pb0.01Se | Se10000Sn9400Pb100 | 0.68 | 10.3390/nano12091575
1607 | Sn0.94Pb0.01Se0.99Te0.01 | Se10000Sn9495Te101Pb101 | 0.67 | 10.3390/nano12091575
1608 | Sn0.94Pb0.01Se0.98Te0.02 | Se10000Sn9592Te204Pb102 | 0.61 | 10.3390/nano12091575
1609 | Sn0.94Pb0.01Se0.97Te0.03 | Se10000Sn9691Te309Pb103 | 0.57 | 10.3390/nano12091575
1610 | Sn0.94Pb0.01Se0.96Te0.04 | Se10000Sn9792Te417Pb104 | 0.55 | 10.3390/nano12091575
1611 | Mg1.94Li0.06Ge0.4Sn0.6 | Li10000Mg323333Ge66667Sn100000 | 2.82 | 10.1016/j.actamat.2016.08.057
1612 | Mg1.96Li0.04Ge0.4Sn0.6 | Li10000Mg490000Ge100000Sn150000 | 2.99 | 10.1016/j.actamat.2016.08.057
1613 | Mg1.97Li0.03Ge0.4Sn0.6 | Li10000Mg656667Ge133333Sn200000 | 2.96 | 10.1016/j.actamat.2016.08.057
1614 | Mg1.98Li0.02Ge0.4Sn0.6 | Li10000Mg990000Ge200000Sn300000 | 3.03 | 10.1016/j.actamat.2016.08.057
1615 | Mg1.99Li0.01Ge0.4Sn0.6 | Li10000Mg1990000Ge400000Sn600000 | 2.75 | 10.1016/j.actamat.2016.08.057
1616 | Mg1.995Li0.005Ge0.4Sn0.6 | Li10000Mg3990000Ge800000Sn1200000 | 2.85 | 10.1016/j.actamat.2016.08.057
1617 | LaCoO33 | O10000Co303La303 | 1.68 | 10.1016/j.ceramint.2014.04.123
1618 | La0.98Sr0.02CoO3 | O10000Co3333Sr67La3267 | 1.87 | 10.1016/j.ceramint.2014.04.123
1619 | La0.95Sr0.05CoO3 | O10000Co3333Sr167La3167 | 1.11 | 10.1016/j.ceramint.2014.04.123
1620 | La0.9Sr0.1CoO3 | O10000Co3333Sr333La3000 | 1.49 | 10.1016/j.ceramint.2014.04.123
1621 | La0.8Sr0.2CoO3 | O10000Co3333Sr667La2667 | 2.38 | 10.1016/j.ceramint.2014.04.123
1622 | LaCo0.98Mg0.02O3 | O10000Mg67Co3267La3333 | 1.72 | 10.1016/j.ceramint.2014.04.123
1623 | LaCo0.95Mg0.05O3 | O10000Mg167Co3167La3333 | 1.9 | 10.1016/j.ceramint.2014.04.123
1624 | LaCo0.9Mg0.1O3 | O10000Mg333Co3000La3333 | 1.215 | 10.1016/j.ceramint.2014.04.123
1625 | LaCo0.8Mg0.2O3 | O10000Mg667Co2667La3333 | 1.04 | 10.1016/j.ceramint.2014.04.123
1626 | La0.95Sr0.05Co0.95Mg0.05O3 | O10000Mg167Co3167Sr167La3167 | 1.31 | 10.1016/j.ceramint.2014.04.123
1627 | La0.9Sr0.1Co0.9Mg0.1O3 | O10000Mg333Co3000Sr333La3000 | 0.76 | 10.1016/j.ceramint.2014.04.123
1628 | La0.8Sr0.2Co0.8Mg0.2O3 | O10000Mg667Co2667Sr667La2667 | 0.81 | 10.1016/j.ceramint.2014.04.123
1629 | Cu0.2Ni0.8O | O10000Ni8000Cu2000 | 11.85 | 10.1002/adma.201805004
1630 | Zn0.4Mg0.6O | O10000Mg6000Zn4000 | 7 | 10.1002/adma.201805004
1631 | Co0.25Ni0.75O | O10000Co2500Ni7500 | 6.46 | 10.1002/adma.201805004
1632 | Co6Se8 | Co10000Se13333 | 0.178 | 10.1002/adma.201805004
1633 | Co6S8 | S10000Co7500 | 0.22 | 10.1002/adma.201805004
1634 | Ag8SnSe6 | Se10000Ag13333Sn1667 | 0.39 | 10.1002/adma.201805004
1635 | AgSbTe2 | Ag10000Sb10000Te20000 | 0.68 | 10.1002/adma.201805004
1636 | La2Zr2O7 | O10000Zr2857La2857 | 1.89 | 10.1002/adma.201805004
1637 | CsPbBr3 | Br10000Cs3333Pb3333 | 0.46 | 10.1002/adma.201805004
1638 | AlCoCrFeNi | Al10000Cr10000Fe10000Co10000Ni10000 | 11.25 | 10.1002/adma.201805004
1639 | BaZrO3 | O10000Zr3333Ba3333 | 4.38 | 10.1002/adma.201805004
1640 | YB | B10000Y10000 | 2.52 | 10.1002/adma.201805004
1641 | B9C | B10000C1111 | 3.94 | 10.1002/adma.201805004
1642 | SrTiO3 | O10000Ti3333Sr3333 | 10.96 | 10.1002/adma.201805004
1643 | NiO | O10000Ni10000 | 33.88 | 10.1002/adma.201805004
1644 | MgO | O10000Mg10000 | 52.92 | 10.1002/adma.201805004
1645 | InAs | As10000In10000 | 26.75 | 10.1002/adma.201805004
1646 | Al2O3 | O10000Al6667 | 33.88 | 10.1002/adma.201805004
1647 | AgBiSe2 | Se10000Ag5000Bi5000 | 0.634 | 10.1103/PhysRevLett.101.035901
1648 | AgSbTe2 | Ag10000Sb10000Te20000 | 0.682 | 10.1103/PhysRevLett.101.035901
1649 | AgInTe2 | Ag10000In10000Te20000 | 1.77 | 10.1103/PhysRevLett.101.035901
1650 | PbTe | Te10000Pb10000 | 2.45 | 10.1103/PhysRevLett.101.035901
1651 | TiCo0.95Sb0.95Ni0.1Sn0.05 | Ti10000Co9500Ni1000Sn500Sb9500 | 9.89 | http://hdl.handle.net/10399/3267
1652 | TiCo0.9Sb0.9Ni0.2Sn0.1 | Ti10000Co9000Ni2000Sn1000Sb9000 | 7.69 | http://hdl.handle.net/10399/3267
1653 | TiCo0.85Sb0.85Ni0.3Sn0.15 | Ti10000Co8500Ni3000Sn1500Sb8500 | 5.91 | http://hdl.handle.net/10399/3267
1654 | TiCo0.8Sb0.8Ni0.4Sn0.2 | Ti10000Co8000Ni4000Sn2000Sb8000 | 5.66 | http://hdl.handle.net/10399/3267
1655 | TiCo0.9Sb0.9Fei0.2Sn0.1 | Ti10000Fe2000Co9000Sn1000Sb9000 | 8.45 | http://hdl.handle.net/10399/3267
1656 | TiCo0.85Sb0.85Fe0.3Sn0.15 | Ti10000Fe3000Co8500Sn1500Sb8500 | 6.26 | http://hdl.handle.net/10399/3267
1657 | TiCo0.8Sb0.8Fe0.4Sn0.2 | Ti10000Fe4000Co8000Sn2000Sb8000 | 6 | http://hdl.handle.net/10399/3267
1658 | TiFe0.35Co0.15Ni0.5Sb | Ti10000Fe3500Co1500Ni5000Sb10000 | 6.74 | 10.1016/j.jmat.2020.12.015
1659 | TiFe0.3Co0.2Ni0.5Sb | Ti10000Fe3000Co2000Ni5000Sb10000 | 6.44 | 10.1016/j.jmat.2020.12.015
1660 | TiFe0.25Co0.25Ni0.5Sb | Ti10000Fe2500Co2500Ni5000Sb10000 | 6.37 | 10.1016/j.jmat.2020.12.015
1661 | TiFe0.5Co0.1Ni0.4Sb | Ti10000Fe5000Co1000Ni4000Sb10000 | 5.77 | 10.1016/j.jmat.2020.12.015
1662 | TiFe0.5Co0.15Ni0.35Sb | Ti10000Fe5000Co1500Ni3500Sb10000 | 5.44 | 10.1016/j.jmat.2020.12.015
1663 | TiFe0.5Co0.2Ni0.3Sb | Ti10000Fe5000Co2000Ni3000Sb10000 | 4.88 | 10.1016/j.jmat.2020.12.015
1664 | TiFe0.3Co0.2Ni0.5Sb | Ti10000Fe3000Co2000Ni5000Sb10000 | 6.46 | 10.1016/j.jmat.2020.12.015
1665 | Ti0.85Hf0.15Fe0.3Co0.2Ni0.5Sb | Ti10000Fe3529Co2353Ni5882Sb11765Hf1765 | 3.72 | 10.1016/j.jmat.2020.12.015
1666 | Ti0.8Hf0.2Fe0.3Co0.2Ni0.5Sb | Ti10000Fe3750Co2500Ni6250Sb12500Hf2500 | 3.44 | 10.1016/j.jmat.2020.12.015
1667 | Ti0.75Hf0.25Fe0.3Co0.2Ni0.5Sb | Ti10000Fe4000Co2667Ni6667Sb13333Hf3333 | 3.08 | 10.1016/j.jmat.2020.12.015
1668 | TiFe0.5Co0.15Ni0.35Sb | Ti10000Fe5000Co1500Ni3500Sb10000 | 5.45 | 10.1016/j.jmat.2020.12.015
1669 | Ti0.85Hf0.15Fe0.5Co0.15Ni0.35Sb | Ti10000Fe5882Co1765Ni4118Sb11765Hf1765 | 3.13 | 10.1016/j.jmat.2020.12.015
1670 | Ti0.8Hf0.2Fe0.5Co0.15Ni0.35Sb | Ti10000Fe6250Co1875Ni4375Sb12500Hf2500 | 2.77 | 10.1016/j.jmat.2020.12.015
1671 | Ti0.75Hf0.25Fe0.5Co0.15Ni0.35Sb | Ti10000Fe6667Co2000Ni4667Sb13333Hf3333 | 2.68 | 10.1016/j.jmat.2020.12.015
1672 | Ce3Rh4Sn13 | Rh10000Sn32500Ce7500 | 7.5 | https://inis.iaea.org/collection/NCLCollectionStore/_Public/39/116/39116302.pdf?r=1&r=1
1673 | Sr8Ga16Ge30 | Ga10000Ge18750Sr5000 | 12.07 | 10.1063/1.121747
1674 | Zn11.5InSb10 | Zn10000In870Sb8696 | 1.29 | 10.1016/j.intermet.2020.106831
1675 | Zn12.75Mn0.25Sb10 | Mn10000Zn510000Sb400000 | 0.88 | 10.1016/j.intermet.2020.106831
1676 | Zn13Sb10 | Zn10000Sb7692 | 0.88 | 10.1016/j.intermet.2020.106831
1677 | CeFe4Sb12 | Fe10000Sb30000Ce2500 | 2.79 | 10.1038/nmat1154
1678 | ZnSb | Zn10000Sb10000 | 2.75 | 10.1038/nmat1154
1679 | PbTe | Te10000Pb10000 | 2.9 | 10.1038/nmat1154
1680 | Zn4Sb3 | Zn10000Sb7500 | 1 | 10.1038/nmat1154
1681 | EuAgSb | Ag10000Sb10000Eu10000 | 2.03 | 10.1038/s41467-021-25483-w
1682 | Eu2ZnSb2 | Zn10000Sb20000Eu20000 | 0.43 | 10.1038/s41467-021-25483-w
1683 | Pb0.98Na0.02Se | Na10000Se500000Pb490000 | 4.53 | 10.1038/s41467-022-31939-4
1684 | Mg3.5SbBi0.96Te0.04 | Mg10000Sb2857Te114Bi2743 | 1.19 | 10.1016/j.jallcom.2022.166598
1685 | Mg3.485Ni0.015SbBi0.96Te0.04 | Mg10000Ni43Sb2869Te115Bi2755 | 1.13 | 10.1016/j.jallcom.2022.166598
1686 | Mg3.48Ni0.02SbBi0.96Te0.04 | Mg10000Ni57Sb2874Te115Bi2759 | 1.39 | 10.1016/j.jallcom.2022.166598
1687 | Mg3.47Ni0.03SbBi0.96Te0.04 | Mg10000Ni86Sb2882Te115Bi2767 | 1.33 | 10.1016/j.jallcom.2022.166598
1688 | Mg3.46Ni0.04SbBi0.96Te0.04 | Mg10000Ni116Sb2890Te116Bi2775 | 1.16 | 10.1016/j.jallcom.2022.166598
1689 | Mg3.45Ni0.05SbBi0.96Te0.04 | Mg10000Ni145Sb2899Te116Bi2783 | 1.21 | 10.1016/j.jallcom.2022.166598
1690 | Mg3.44Ni0.06SbBi0.96Te0.04 | Mg10000Ni174Sb2907Te116Bi2791 | 1.33 | 10.1016/j.jallcom.2022.166598
1691 | Mg2.9875Na0.0125Sb2 | Na10000Mg2390000Sb1600000 | 1.83 | 10.1016/j.actamat.2017.10.015
1692 | Mg2.4875Zn0.5Na0.0125Sb2 | Na10000Mg1990000Zn400000Sb1600000 | 1.35 | 10.1016/j.actamat.2017.10.015
1693 | Mg2.0875Zn0.9Na0.0125Sb2 | Na10000Mg1670000Zn720000Sb1600000 | 1.23 | 10.1016/j.actamat.2017.10.015
1694 | Mg1.7875Zn1.2Na0.0125Sb2 | Na10000Mg1430000Zn960000Sb1600000 | 1.22 | 10.1016/j.actamat.2017.10.015
1695 | Mg3Sb2 | Mg10000Sb6667 | 1.37 | 10.1016/j.actamat.2017.10.015
1696 | Mg3.2Sb1.5Bi0.49Te0.01 | Mg10000Sb4688Te31Bi1531 | 1.08 | 10.1016/j.nanoen.2018.07.059
1697 | Mg3.1Mn0.1Sb1.5Bi0.49Te0.01 | Mg10000Mn323Sb4839Te32Bi1581 | 0.99 | 10.1016/j.nanoen.2018.07.059
1698 | Mg3.3Bi1.298Sb0.7Te0.002 | Mg10000Sb2121Te6Bi3933 | 1.18 | 10.1021/cm1004054
1699 | Mg3.3Bi1.498Sb0.5Te0.002 | Mg10000Sb1515Te6Bi4539 | 1.09 | 10.1021/cm1004054
1700 | MgAg0.97Sb0.99 | Mg10000Ag9700Sb9900 | 0.82 | 10.1021/cm1004054
1701 | Ca3AlSb3 | Al10000Ca30000Sb30000 | 1.43 | 10.1039/C0EE00517G
1702 | Ca2.97Na0.03AlSb3 | Na10000Al333333Ca990000Sb1000000 | 1.66 | 10.1039/C0EE00517G
1703 | Ca2.94Na0.06AlSb3 | Na10000Al166667Ca490000Sb500000 | 1.6 | 10.1039/C0EE00517G
1704 | Ca2.85Na0.15AlSb3 | Na10000Al66667Ca190000Sb200000 | 1.58 | 10.1039/C0EE00517G
1705 | KGaSb4 | K10000Ga10000Sb40000 | 1.13 | 10.1021/acs.chemmater.7b01217
1706 | K0.995 Ba0.005 GaSb4 | K10000Ga10050Sb40201Ba50 | 1.18 | 10.1021/acs.chemmater.7b01217
1707 | K0.990 Ba0.010 GaSb4 | K10000Ga10101Sb40404Ba101 | 1.24 | 10.1021/acs.chemmater.7b01217
1708 | K0.985 Ba0.015 GaSb4 | K10000Ga10152Sb40609Ba152 | 1.26 | 10.1021/acs.chemmater.7b01217
1709 | K0.980 Ba0.020 GaSb4 | K10000Ga10204Sb40816Ba204 | 1.28 | 10.1021/acs.chemmater.7b01217
1710 | K0.975 Ba0.025 GaSb4 | K10000Ga10256Sb41026Ba256 | 1.25 | 10.1021/acs.chemmater.7b01217
1711 | Zn4Sb3 | Zn10000Sb7500 | 1.46 | 10.1016/j.jallcom.2010.05.034
1712 | Zn4Sb2.98Bi0.02 | Zn10000Sb7450Bi50 | 1.36 | 10.1016/j.jallcom.2010.05.034
1713 | Zn4Sb2.96Bi0.04 | Zn10000Sb7400Bi100 | 0.9 | 10.1016/j.jallcom.2010.05.034
1714 | Zn4Sb2.94Bi0.06 | Zn10000Sb7350Bi150 | 0.73 | 10.1016/j.jallcom.2010.05.034
1715 | Mg3.2Sb1.5Bi0.49Se0.01 | Mg10000Se31Sb4688Bi1531 | 0.87 | 10.1016/j.intermet.2011.11.021
1716 | Mg3.19In0.01Sb1.5Bi0.49Se0.01 | Mg10000Se31In31Sb4702Bi1536 | 0.77 | 10.1016/j.intermet.2011.11.021
1717 | Mg3.18In0.02Sb1.5Bi0.49Se0.01 | Mg10000Se31In63Sb4717Bi1541 | 0.75 | 10.1016/j.intermet.2011.11.021
1718 | Mg3.17In0.03Sb1.5Bi0.49Se0.01 | Mg10000Se32In95Sb4732Bi1546 | 0.74 | 10.1016/j.intermet.2011.11.021
1719 | Ge0.45Pb055Te | Ge10000Te22222Pb1222222 | 0.75 | 10.1016/j.mtphys.2020.100260
1720 | Ge0.42Pb0.58Te | Ge10000Te23810Pb13810 | 0.72 | 10.1016/j.mtphys.2020.100260
1721 | Ge0.4Pb0.6Te | Ge10000Te25000Pb15000 | 0.7 | 10.1016/j.mtphys.2020.100260
1722 | Ge0.38Pb0.62Te | Ge10000Te26316Pb16316 | 0.67 | 10.1016/j.mtphys.2020.100260
1723 | Ge0.35Pb0.65Te | Ge10000Te28571Pb18571 | 0.67 | 10.1016/j.mtphys.2020.100260
1724 | Ge0.32Pb0.68Te | Ge10000Te31250Pb21250 | 0.67 | 10.1016/j.mtphys.2020.100260
1725 | Ba2Zn5As6 | Zn10000As12000Ba4000 | 0.93 | 10.1021/jacs.2c12435
1726 | Ba2Zn5Sb6 | Zn10000Sb12000Ba4000 | 0.88 | 10.1021/jacs.2c12435
1727 | K6.9Zn21Sb16 | K10000Zn30435Sb23188 | 1.13 | 10.1021/acs.chemmater.2c03821
1728 | K8Zn15.5Cu2.5Sb28 | K10000Cu3125Zn19375Sb35000 | 0.545 | 10.1021/acs.chemmater.2c03821
1729 | K58Zn122Sb207 | K10000Zn21034Sb35690 | 0.44 | 10.1021/acs.chemmater.2c03821
1730 | K8Al8Si38 | Al10000Si47500K10000 | 1.8 | 10.1021/acs.chemmater.6b00566
1731 | K7Ba1Al9Si37 | Al10000Si41111K7778Ba1111 | 1.21 | 10.1021/acs.chemmater.6b00566
1732 | K6.5Ba1.5Al9.5Si36.5 | Al10000Si38421K6842Ba1579 | 1.13 | 10.1021/acs.chemmater.6b00566
1733 | K6Ba2Al10Si36 | Al10000Si36000K6000Ba2000 | 0.89 | 10.1021/acs.chemmater.6b00566
1734 | Y3Ir4Ge13 | Ge10000Y2308Ir3077 | 2.37 | 10.1088/0953-8984/19/38/386205
1735 | ¬†CsAg5Te3 | Ag10000Te6000Cs2000 | 0.2 | 10.1002/anie.201605015
1736 | AgBiSe1.98Br0.02 | Se10000Br101Ag5051Bi5051 | 0.98 | 10.1039/C4TA04912H
1737 | AgBiSe1.98Cl0.02 | Cl10000Se990000Ag500000Bi500000 | 0.78 | 10.1039/C4TA04912H
1738 | AgBiSe1.98I0.02 | Se10000Ag5051I101Bi5051 | 0.89 | 10.1039/C4TA04912H
1739 | AgBiSe2 | Se10000Ag5000Bi5000 | 0.63 | 10.1039/C7RA12819C
1740 | AgBiSe2 | Se10000Ag5000Bi5000 | 0.58 | 10.1039/C4TA04912H
1741 | AgBr | Br10000Ag10000 | 0.705 | 10.1007/BF00498764
1742 | AgCl | Cl10000Ag10000 | 0.87 | 10.1007/BF00498764
1743 | AgGa5Te8 | Ga10000Ag2000Te16000 | 0.54 | 10.2320/matertrans.E-M2009810
1744 | AgGaS2 | S10000Ga5000Ag5000 | 1.4 | 10.1063/1.4939567
1745 | AgGaTe2 | Ga10000Ag10000Te20000 | 1.94 | 10.2320/matertrans.E-M2009810
1746 | AgIn5Te8 | Ag10000In50000Te80000 | 1.08 | 10.2320/matertrans.E-M2009810
1747 | AgInTe2¬† | Ag10000In10000Te20000 | 2.05 | 10.2320/matertrans.E-M2009810
1748 | AgSb0.94Cd0.06Te2 | Ag10000Cd600Sb9400Te20000 | 0.28 | 10.1126/science.abb3517
1749 | AgSb0.98Cd0.02Te2 | Ag10000Cd200Sb9800Te20000 | 0.42 | 10.1126/science.abb3517
1750 | AgSbSe2 | Se10000Ag5000Sb5000 | 0.5 | 10.1039/C7RA12819C
1751 | AgSbTe2 | Ag10000Sb10000Te20000 | 0.55 | 10.1126/science.abb3517
1752 | AlCuO2 | O10000Al5000Cu5000 | 9.75 | 10.1016/j.cap.2017.06.011
1753 | AlN | N10000Al10000 | 319 | 10.1016/0022-3697(87)90153-3
1754 | AlP | Al10000P10000 | 90 | https://www.matweb.com/search/datasheet_print.aspx?matguid=8d94e00fa6334d0d97e6aed3ba9b3af9
1755 | BAs | B10000As10000 | 1300 | 10.1126/science.aat5522
1756 | BAs | B10000As10000 | 190 | 10.1126/science.aat5522
1757 | BAs | B10000As10000 | 1200 | 10.1038/s41563-022-01455-3
1758 | Bi2O2Se | O10000Se5000Bi10000 | 0.9 | 10.1016/j.xcrp.2021.100624
1759 | Bi2Se3 | Se10000Bi6667 | 0.9 | 10.1016/j.xcrp.2021.100624
1760 | BiAgSeSi | Si10000Se10000Ag10000Bi10000 | 0.45 | 10.1039/C3EE40879E
1761 | BN | B10000N10000 | 920 | 10.1038/s41563-022-01455-3
1762 | BP | B10000P10000 | 350 | 10.1016/j.compositesb.2022.109662
1763 | CaF2 | F10000Ca5000 | 10 | 10.1103/PhysRev.122.1451
1764 | CaO | O10000Ca10000 | 19.5 | 10.1088/1361-6528/abbb4c
1765 | CaS | S10000Ca10000 | 23.63 | 10.1088/1361-6528/abbb4c
1766 | CaSe | Ca10000Se10000 | 11.29 | 10.1088/1361-6528/abbb4c
1767 | CaTe | Ca10000Te10000 | 5.5 | 10.1088/1361-6528/abbb4c
1768 | CdGeAs2 | Ge10000As20000Cd10000 | 30 | 10.1007/BF01691483
1769 | CdSiP2 | Si10000P20000Cd10000 | 13.6 | 10.1063/1.4939567
1770 | CdTe | Cd10000Te10000 | 7.5 | https://materials.springer.com/lb/docs/sm_lbs_978-3-540-74392-7_96
1771 | CoO | O10000Co10000 | 23.1 | 10.1088/0022-3719/6/15/012
1772 | CsBr | Br10000Cs10000 | 1.375 | 10.1038/s41563-022-01455-3
1773 | CsBr | Br10000Cs10000 | 0.87 | 10.1088/0022-3719/15/25/013
1774 | CsCl | Cl10000Cs10000 | 0.97 | 10.1088/0022-3719/15/25/013
1775 | CsI | I10000Cs10000 | 1 | 10.1088/0022-3719/15/25/013
1776 | CsI | I10000Cs10000 | 1.77 | 10.1038/s41563-022-01455-3
1777 | CsPbBr3 | Br10000Cs3333Pb3333 | 0.43 | 10.1073/pnas.1711744114
1778 | CsPbI3 | I10000Cs3333Pb3333 | 0.45 | 10.1073/pnas.1711744114
1779 | CsSnI3 | Sn10000I30000Cs10000 | 0.55 | 10.1073/pnas.1711744114
1780 | Cu11.25In0.075Sb4S12.8Se0.2 | S10000Cu8789Se156In59Sb3125 | 1.17 | 10.1039/C3EE41935E
1781 | Cu11.95In0.05Sb4S12.8Se0.2 | S10000Cu9336Se156In39Sb3125 | 1 | 10.1039/C3EE41935E
1782 | Cu11.975In0.025Sb4S12.8Se0.2 | S10000Cu9355Se156In20Sb3125 | 1.05 | 10.1039/C3EE41935E
1783 | Cu12Sb4S12.8Se0.2 | S10000Cu9375Se156Sb3125 | 1.48 | 10.1039/C3EE41935E
1784 | Cu12Sb4S13 | S10000Cu9231Sb3077 | 1.54 | 10.1039/C3EE41935E
1785 | CuBr | Cu10000Br10000 | 1.25 | https://www.matweb.com/search/datasheet_print.aspx?matguid=d6be1ba2e6584fd8bc2dd69f4aabd3ff&n=1
1786 | CuCl | Cl10000Cu10000 | 0.84 | https://www.matweb.com/search/datasheet.aspx?matguid=b060755efb9a43ddb50a0292171d05b2
1787 | CuCrSe2 | Cr10000Cu10000Se20000 | 0.86 | 10.1039/C3TA11903C
1788 | CuFe0.025Sb0.975S2 | S10000Fe125Cu5000Sb4875 | 1.41 | 10.1039/C6TA10420G
1789 | CuFe0.05Sb0.95S2 | S10000Fe250Cu5000Sb4750 | 1.46 | 10.1039/C6TA10420G
1790 | CuFe0.1Sb0.9S2 | S10000Fe500Cu5000Sb4500 | 1.25 | 10.1039/C6TA10420G
1791 | CuFe0.2Sb0.8S2 | S10000Fe1000Cu5000Sb4000 | 1.06 | 10.1039/C6TA10420G
1792 | CuFeS2 | S10000Fe5000Cu5000 | 2.49 | 10.1039/C6TA10420G
1793 | CuI | Cu10000I10000 | 1.68 | https://www.matweb.com/search/datasheet_print.aspx?matguid=65f7fee1d4eb47dd944e44241504b7ad
1794 | CuInTe2 | Cu10000In10000Te20000 | 6 | 10.1039/C2CC30318C
1795 | CuSbS2 | S10000Cu5000Sb5000 | 1.39 | 10.1039/C6TA10420G
1796 | Fe3O4 | O10000Fe7500 | 7.5 | 10.1103/PhysRev.126.427
1797 | Ga2O3 | O10000Ga6667 | 14 | 10.1063/1.4916078
1798 | GaCuS2 | S10000Cu5000Ga5000 | 9.3 | 10.3390/ma12213491
1799 | Gd117Co56Sn112 | Co10000Sn20000Gd20893 | 1.68 | 10.1021/ja300240g
1800 | GdGeP2 | P10000Ge5000Gd5000 | 11 | 10.1016/0022-3697(66)90124-7
1801 | HfCoSb | Co10000Sb10000Hf10000 | 12.1 | 10.1109/ICT.2005.1519955
1802 | HgTe | Te10000Hg10000 | 2.1 | 10.1103/PhysRevB.32.8046
1803 | In0.995Te | In10000Te10050 | 0.68 | 10.1002/anie.201511737
1804 | In0.997Te | In10000Te10030 | 0.68 | 10.1002/anie.201511737
1805 | InP | P10000In10000 | 69 | https://www.ioffe.ru/SVA/NSM/Semicond/InP/thermal.html
1806 | InTe | In10000Te10000 | 0.77 | 10.1002/anie.201511737
1807 | KBr | K10000Br10000 | 2.62 | 10.1007/s12043-022-02324-z
1808 | KCl | Cl10000K10000 | 7.1 | 10.1002/pssa.2210850212
1809 | KCl | Cl10000K10000 | 7.34 | 10.1007/s12043-022-02324-z
1810 | KF | F10000K10000 | 6.43 | 10.1088/0022-3719/20/5/001
1811 | Mg2Ge | Mg10000Ge5000 | 9.5 | 10.1016/S0022-3697(72)80273-7
1812 | Mg2Si | Mg10000Si5000 | 12.6 | 10.1016/S0022-3697(72)80273-7
1813 | Mg2Sn | Mg10000Sn5000 | 7.4 | 10.1016/S0022-3697(72)80273-7
1814 | MgO | O10000Mg10000 | 56 | 10.1103/PhysRev.126.427
1815 | MnF2 | F10000Mn5000 | 9 | 10.1103/PhysRev.122.1451
1816 | NaCl | Na10000Cl10000 | 7.84 | 10.1038/s41563-022-01455-3
1817 | NaCl | Na10000Cl10000 | 5.83 | 10.1016/0022-3697(86)90025-9
1818 | NaF | F10000Na10000 | 17.5 | 10.1021/acs.jpcc.6b07959
1819 | NaI | Na10000I10000 | 2.34 | 10.1038/s41563-022-01455-3
1820 | NaI | Na10000I10000 | 1.28 | 10.1016/0022-3697(86)90025-9
1821 | NaSbTe2 | Na10000Sb10000Te20000 | 0.75 | 10.1039/C2EE23391F
1822 | NaBiTe2 | Na10000Te20000Bi10000 | 0.75 | 10.1039/C2EE23391F
1823 | Nb0.8Ti0.2FeSb | Ti10000Fe50000Nb40000Sb50000 | 12 | 10.1088/2515-7655/abf41a
1824 | NiO | O10000Ni10000 | 33.6 | 10.1088/0022-3719/6/15/012
1825 | NiO | O10000Ni10000 | 45.1 | 10.1088/0022-3719/6/15/012
1826 | PbCuSbS3 | S10000Cu3333Sb3333Pb3333 | 0.81 | 10.1002/cphc.201500476
1827 | PbS | S10000Pb10000 | 2.54 | 10.1007/BF00502357
1828 | PbSe | Se10000Pb10000 | 1.72 | 10.1007/BF00502357
1829 | PbTe | Te10000Pb10000 | 2.12 | 10.1007/BF00502357
1830 | Sb2S3 | S10000Sb6667 | 1.16 | 10.1002/cphc.201500476
1831 | SiC | C10000Si10000 | 490 | 10.1088/1757-899X/848/1/012066
1832 | SiC | C10000Si10000 | 250 | 10.1088/1757-899X/848/1/012066
1833 | SiC | C10000Si10000 | 200 | 10.1088/1757-899X/848/1/012066
1834 | SiC | C10000Si10000 | 150 | 10.1088/1757-899X/848/1/012066
1835 | SiC | C10000Si10000 | 90 | 10.1088/1757-899X/848/1/012066
1836 | SiC | C10000Si10000 | 40 | 10.1088/1757-899X/848/1/012066
1837 | SnO2 | O10000Sn5000 | 69.3 | 10.1088/0022-3719/13/26/015
1838 | SnSe | Se10000Sn10000 | 0.8 | 10.1021/acs.jpcc.9b08700
1839 | SnSe2 | Se10000Sn5000 | 4 | 10.1021/acs.jpcc.9b08700
1840 | SnSe2 | Se10000Sn5000 | 2.6 | 10.1021/acsaem.9b01399
1841 | SnTe | Sn10000Te10000 | 10 | 10.1021/acssuschemeng.1c07817
1842 | Ti0.7V0.3Co0.55Fe0.45Sb | Ti10000V4286Fe6429Co7857Sb14286 | 5.8 | https://core.ac.uk/download/pdf/153373814.pdf
1843 | Ti0.7V0.3Co0.85Fe0.15Sb0.7Sn0.3 | Ti10000V4286Fe2143Co12143Sn4286Sb10000 | 4.8 | https://core.ac.uk/download/pdf/153373814.pdf
1844 | TiCoSb | Ti10000Co10000Sb10000 | 24.11 | 10.1109/ICT.2005.1519955
1845 | TiCoSb | Ti10000Co10000Sb10000 | 9 | 10.1039/c0dt00742k
1846 | Tl3VSe4 | V10000Se40000Tl30000 | 0.3 | 10.1126/science.aar8072
1847 | PbTe | Te10000Pb10000 | 2.36 | 10.1126/science.aar8072
1848 | KSbS2 | S10000K5000Sb5000 | 1.58 | 10.1126/science.aar8072
1849 | Cu2Se | Cu10000Se5000 | 1.26 | 10.1126/science.aar8072
1850 | Bi2Te3 | Te10000Bi6667 | 1.1 | 10.1126/science.aar8072
1851 | CuCl | Cl10000Cu10000 | 0.7 | 10.1126/science.aar8072
1852 | SnSe | Se10000Sn10000 | 0.62 | 10.1126/science.aar8072
1853 | Cu3SbSe3 | Cu10000Se10000Sb3333 | 0.5 | 10.1126/science.aar8072
1854 | CuBiS2 | S10000Cu5000Bi5000 | 0.5 | 10.1126/science.aar8072
1855 | Tl9BiTe6 | Te10000Tl15000Bi1667 | 0.47 | 10.1126/science.aar8072
1856 | CsAg5Te3 | Ag10000Te6000Cs2000 | 0.18 | 10.1126/science.aar8072
1857 | TlBr | Br10000Tl10000 | 0.58 | 10.1007/BF00503646
1858 | TlCl | Cl10000Tl10000 | 0.94 | 10.1007/BF00503646
1859 | V0.8Ti0.2FeSb | Ti10000V40000Fe50000Sb50000 | 5.6 | 10.1088/2515-7655/abf41a
1860 | VFeSb | V10000Fe10000Sb10000 | 6.5 | 10.1088/2515-7655/abf41a
1861 | ZnGeP2 | P10000Zn5000Ge5000 | 18 | 10.1016/0022-3697(66)90124-7
1862 | ZnO | O10000Zn10000 | 49 | 10.1039/d1ra06133j
1863 | ZnSb | Zn10000Sb10000 | 1.8 | 10.1016/j.mtener.2018.12.014
1864 | ZnSe | Zn10000Se10000 | 14 | https://www.matweb.com/search/datasheet.aspx?matguid=0323bdd3c4b74a7a9fd6340a4c312b67&ckck=1
1865 | ZnSiAs2 | Si10000Zn10000As20000 | 14 | 10.1016/0022-3697(66)90124-7
1866 | Zr0.094Y0.06NiSn | Ni10000Y600Zr940Sn10000 | 4.2 | 10.1016/j.jallcom.2006.02.075
1867 | Zr0.98Y0.02NiSn | Ni10000Y200Zr9800Sn10000 | 4.9 | 10.1016/j.jallcom.2006.02.075
1868 | Zr0.9Y0.1NiSn | Ni10000Y1000Zr9000Sn10000 | 3.13 | 10.1016/j.jallcom.2006.02.075
1869 | ZrCoSb | Co10000Zr10000Sb10000 | 21.1 | 10.1109/ICT.2005.1519955
1870 | ZrNiSn | Ni10000Zr10000Sn10000 | 7.8 | 10.1016/j.jallcom.2006.02.075
1871 | ZrNiSn0.94Sb0.06 | Ni10000Zr10000Sn9400Sb600 | 9.8 | 10.1016/j.jallcom.2006.02.075
1872 | ZrNiSn0.9Sb0.1 | Ni10000Zr10000Sn9000Sb1000 | 11 | 10.1016/j.jallcom.2006.02.075
1873 | Ag0.0975Sb0.13Te0.286Ge0.88Te0.88 | Ge10000Ag1108Sb1477Te13250 | 2 | 10.1016/j.jssc.2009.05.024
1874 | Ag0.16Sb0.2Te0.38Ge0.8Te0.80 | Ge10000Ag2000Sb2500Te14750 | 1.7 | 10.1016/j.jssc.2009.05.024
1875 | Ag0.1428Sb0.1683Te0.3417Ge0.83Te0.83 | Ge10000Ag1720Sb2028Te14117 | 1.8 | 10.1016/j.jssc.2009.05.024
1876 | Ag0.1275Sb0.1515Te0.2925Ge0.85Te0.85 | Ge10000Ag1500Sb1782Te13441 | 1.6 | 10.1016/j.jssc.2009.05.024
1877 | Ag0.1Sb.104Te0.232Ge0.9Te0.9 | Ge10000Ag1111Sb1156Te12578 | 2.2 | 10.1016/j.jssc.2009.05.024
1878 | Ca1.24Co1.62O3.86 | O10000Ca3212Co4197 | 0.98 | 10.1016/j.ssi.2004.01.046
1879 | Ge0.75Ag0.2Sb0.3Te1.3 | Ge10000Ag2667Sb4000Te17333 | 1.05 | 10.1007/s12598-021-01847-5
1880 | Ge0.8Ag0.16Sb0.24Te1.24 | Ge10000Ag2000Sb3000Te15500 | 1.09 | 10.1007/s12598-021-01847-5
1881 | Ge0.85Ag0.12Sb0.18Te1.18 | Ge10000Ag1412Sb2118Te13882 | 1.23 | 10.1007/s12598-021-01847-5
1882 | Ge0.9Ag0.08Sb0.12Te1.12 | Ge10000Ag889Sb1333Te12444 | 1.83 | 10.1007/s12598-021-01847-5
1883 | Ge0.95Ag0.04Sb0.06Te1.06 | Ge10000Ag421Sb632Te11158 | 2.96 | 10.1007/s12598-021-01847-5
1884 | Ge0.96Ag0.032Sb0.048Te1.048 | Ge10000Ag333Sb500Te10917 | 3.61 | 10.1007/s12598-021-01847-5
1885 | Ge0.97Ag0.024Sb0.036Te1.036 | Ge10000Ag247Sb371Te10680 | 4.03 | 10.1007/s12598-021-01847-5
1886 | Ru0.8075Fe0.1425Mn0.05Al2 | Al10000Mn250Fe712Ru4038 | 11.83 | 10.1016/j.jallcom.2009.12.048
1887 | Ru0.833Fe0.147Mn0.02Al2 | Al10000Mn100Fe735Ru4165 | 12.17 | 10.1016/j.jallcom.2009.12.048
1888 | (SnS)1.2(TiS2)2¬† | S10000Ti431Sn431 | 1.83 | 10.1088/1468-6996/11/4/044306
1889 | Sr0.032Ba0.032Yb0.096Co4Sb12 | Co10000Sr80Sb30000Ba80Yb240 | 2.7 | 10.1088/0953-8984/23/27/275601
1890 | Sr0.066Ba0.066Yb0.066Co4Sb12 | Co10000Sr165Sb30000Ba165Yb165 | 2.3 | 10.1088/0953-8984/23/27/275601
1891 | Sr0.025Ba0.025Yb0.05Co4Sb12 | Co10000Sr62Sb30000Ba62Yb125 | 4.73 | 10.1016/j.jallcom.2010.05.083
1892 | Sr0.055Ba0.055Yb0.11Co4Sb12 | Co10000Sr138Sb30000Ba138Yb275 | 3.57 | 10.1016/j.jallcom.2010.05.083
1893 | Sr0.06Ba0.06Yb0.06Co4Sb12 | Co10000Sr150Sb30000Ba150Yb150 | 4.91 | 10.1016/j.jallcom.2010.05.083
1894 | Sr0.05Ba0.05Yb0.05Co4Sb12 | Co10000Sr125Sb30000Ba125Yb125 | 5.24 | 10.1016/j.jallcom.2010.05.083
1895 | Ag | Ag10000 | 443 | 10.2320/matertrans.43.3167
1896 | Ag0.7Cu0.3TlTe | Cu10000Ag23333Te33333Tl33333 | 0.36 | 10.1063/1.2756037
1897 | Ag0.85SnSb0.15Te3 | Ag10000Sn11765Sb1765Te35294 | 1.23 | 10.1021/cm061151p
1898 | Ag3Mo15In2Se19 | Se10000Mo7895Ag1579In1053 | 0.85 | 10.1021/cm3009557
1899 | AgBi2.7Sb0.3S5 | S10000Ag2000Sb600Bi5400 | 1.61 | 10.1002/chin.200542014
1900 | AgBi3S5 | S10000Ag2000Bi6000 | 1.57 | 10.1002/chin.200542014
1901 | AgGa5Ta8 | Ga10000Ag2000Ta16000 | 0.54 | 10.2320/matertrans.E-M2009810
1902 | AgGaTe2 | Ga10000Ag10000Te20000 | 1.94 | 10.2320/matertrans.E-M2009810
1903 | AgGaTe2 | Ga10000Ag10000Te20000 | 1 | 10.1002/pssa.2210510144
1904 | AgI | Ag10000I10000 | 0.36 | 10.1016/0038-1098(82)90377-5
1905 | AgIn0.4Sb0.6Te2 | Ag10000In4000Sb6000Te20000 | 0.33 | 10.1016/j.jssc.2013.07.027
1906 | AgIn0.5Sb0.5Te2 | Ag10000In5000Sb5000Te20000 | 0.41 | 10.1016/j.jssc.2013.07.027
1907 | AgIn0.6Sb0.4Te2 | Ag10000In6000Sb4000Te20000 | 0.51 | 10.1016/j.jssc.2013.07.027
1908 | AgIn5Te8 | Ag10000In50000Te80000 | 1.08 | 10.2320/matertrans.E-M2009810
1909 | AgInTe2 | Ag10000In10000Te20000 | 2.05 | 10.2320/matertrans.E-M2009810
1910 | AgInTe2 | Ag10000In10000Te20000 | 6.3 | 10.1002/pssa.2210510144
1911 | AgInTe2 | Ag10000In10000Te20000 | 1.5 | 10.1002/pssa.2210510144
1912 | AgInTe2 | Ag10000In10000Te20000 | 1.2 | 10.1002/pssa.2210510144
1913 | AgSbSe2 | Se10000Ag5000Sb5000 | 0.81 | 10.1016/j.jpcs.2008.06.148
1914 | AgSbTe2 | Ag10000Sb10000Te20000 | 1.15 | 10.1016/j.jpcs.2008.06.148
1915 | AgTlTe | Ag10000Te10000Tl10000 | 0.44 | 10.1063/1.2756037
1916 | Al | Al10000 | 237 | 10.3390/ma16082972
1917 | Al2O3 | O10000Al6667 | 35 | 10.1007/s42452-019-0388-5
1918 | AlAs | Al10000As10000 | 91 | https://materials.springer.com/lb/docs/sm_lbs_978-3-540-31356-4_84
1919 | AlN | N10000Al10000 | 319 | https://materials.springer.com/lb/docs/sm_lbs_978-3-540-31356-4_589
1920 | AlP | Al10000P10000 | 92 | https://www.matweb.com/search/datasheet_print.aspx?matguid=8d94e00fa6334d0d97e6aed3ba9b3af9
1921 | AlSb | Al10000Sb10000 | 50 | https://materials.springer.com/lb/docs/sm_lbs_978-3-540-31356-4_107
1922 | Au | Au10000 | 317 | 10.2320/matertrans.43.3167
1923 | AuCe0.5In0.5 | In10000Ce10000Au20000 | 12 | 10.1016/0304-8853(87)90537-3
1924 | AuCeIn | In10000Ce10000Au10000 | 5 | 10.1016/0304-8853(87)90537-3
1925 | Ba | Ba10000 | 23 | https://materials.springer.com/lb/docs/sm_lbs_978-3-540-46730-7_4
1926 | Ba0.6Ca0.4Zr0.8Ce0.2O3 | O10000Ca1333Zr2667Ba2000Ce667 | 0.729 | 10.1016/j.jallcom.2005.06.045
1927 | Ba0.6Ca0.4Zr0.8Ti0.2O3 | O10000Ca1333Ti667Zr2667Ba2000 | 0.553 | 10.1016/j.jallcom.2005.06.045
1928 | Ba0.6Ca0.4ZrO3 | O10000Ca1333Zr3333Ba2000 | 0.7 | 10.1016/j.jallcom.2005.06.045
1929 | Ba0.6Sr0.4ZrO3 | O10000Sr1333Zr3333Ba2000 | 0.6 | 10.1016/j.jallcom.2005.06.045
1930 | Ba0.7Ca0.3ZrO3 | O10000Ca1000Zr3333Ba2333 | 0.88 | 10.1016/j.jallcom.2005.06.045
1931 | Ba0.7Sr0.3ZrO3 | O10000Sr1000Zr3333Ba2333 | 0.64 | 10.1016/j.jallcom.2005.06.045
1932 | Ba0.8Ca0.2Zr0.8Ce0.2O3 | O10000Ca667Zr2667Ba2667Ce667 | 0.755 | 10.1016/j.jallcom.2005.06.045
1933 | Ba0.8Ca0.2Zr0.8Ti0.2O3 | O10000Ca667Ti667Zr2667Ba2667 | 0.522 | 10.1016/j.jallcom.2005.06.045
1934 | Ba0.8Ca0.2ZrO3 | O10000Ca667Zr3333Ba2667 | 0.84 | 10.1016/j.jallcom.2005.06.045
1935 | Ba0.8Sr0.2ZrO3 | O10000Sr667Zr3333Ba2667 | 0.82 | 10.1016/j.jallcom.2005.06.045
1936 | Ba0.9Ca0.1ZrO3 | O10000Ca333Zr3333Ba3000 | 0.9 | 10.1016/j.jallcom.2005.06.045
1937 | Ba0.9Sr0.1ZrO3 | O10000Sr333Zr3333Ba3000 | 1.21 | 10.1016/j.jallcom.2005.06.045
1938 | Ba2AgCo2Bi2O9 | O10000Co2222Ag1111Ba2222Bi2222 | 2.36 | 10.1063/1.2795622
1939 | Ba2Cu2.94Pr0.05Eu0.95Fe0.06O7 | O10000Fe86Cu4200Ba2857Pr71Eu1357 | 2.5 | 10.1016/j.physc.2010.01.011
1940 | Ba2Cu2.94Pr0.05Eu0.95Mn0.06O7 | O10000Mn86Cu4200Ba2857Pr71Eu1357 | 3.74 | 10.1016/j.physc.2010.01.011
1941 | Ba2Cu2.94Pr0.05Eu0.95Ni0.06O7 | O10000Ni86Cu4200Ba2857Pr71Eu1357 | 1.89 | 10.1016/j.physc.2010.01.011
1942 | Ba2Cu2.94Zn0.06Pr0.05Eu0.95O7 | O10000Cu4200Zn86Ba2857Pr71Eu1357 | 2.5 | 10.1016/j.physc.2010.01.011
1943 | Ba2Cu3YO7 | O10000Cu4286Y1429Ba2857 | 2.25 | 10.1016/0038-1098(87)90644-2
1944 | Ba2YZrO6 | O10000Y1667Zr1667Ba3333 | 0.4 | 10.1002/pssa.2211330217
1945 | Ba3Co2Bi2O9 | O10000Co2222Ba3333Bi2222 | 2.73 | 10.1063/1.2795622
1946 | Ba4Ga1.5Ge21.5 | Ga10000Ge143333Ba26667 | 2.8 | 10.1063/1.2355443
1947 | Ba4Ga8Ge15 | Ga10000Ge18750Ba5000 | 2.68 | 10.1063/1.2163979
1948 | Ba4Ga8Sn15 | Ga10000Sn18750Ba5000 | 0.7 | 10.1016/j.ssc.2012.06.027
1949 | Ba4Pd2Si21 | Si10000Pd952Ba1905 | 4.42 | 10.1143/JPSJS.77SA.54
1950 | Ba4Pt2Si21 | Si10000Ba1905Pt952 | 7.8 | 10.1143/JPSJS.77SA.54
1951 | Ba7SrAl16Si30 | Al10000Si18750Sr625Ba4375 | 2.3 | 10.1016/j.jssc.2011.02.027
1952 | Ba8Al12Si34 | Al10000Si28333Ba6667 | 2.32 | 10.1016/j.jssc.2011.03.038
1953 | Ba8Al14Si32 | Al10000Si22857Ba5714 | 1.93 | 10.1016/j.jssc.2011.03.038
1954 | Ba8Al15Si31 | Al10000Si20667Ba5333 | 1.81 | 10.1016/j.jssc.2011.03.038
1955 | BaFe3.7Co0.3In0.5Sb12 | Fe10000Co811In1351Sb32432Ba2703 | 3.55 | 10.1016/j.scriptamat.2012.12.029
1956 | BaTiO3 | O10000Ti3333Ba3333 | 6.2 | 10.1143/JPSJ.13.1550
1957 | BaTiO3 | O10000Ti3333Ba3333 | 6.13 | 10.1143/JPSJ.20.174
1958 | BaZr0.6Ce0.4O3 | O10000Zr2000Ba3333Ce1333 | 0.36 | 10.1016/j.jallcom.2005.06.045
1959 | BaZr0.6Ti0.4O3 | O10000Ti1333Zr2000Ba3333 | 0.51 | 10.1016/j.jallcom.2005.06.045
1960 | BaZr0.7Ce0.3O3 | O10000Zr2333Ba3333Ce1000 | 0.43 | 10.1016/j.jallcom.2005.06.045
1961 | BaZr0.7Ti0.3O3 | O10000Ti1000Zr2333Ba3333 | 0.59 | 10.1016/j.jallcom.2005.06.045
1962 | BaZr0.8Ce0.2O3 | O10000Zr2667Ba3333Ce667 | 1.05 | 10.1016/j.jallcom.2005.06.045
1963 | BaZr0.8Ti0.2O3 | O10000Ti667Zr2667Ba3333 | 0.94 | 10.1016/j.jallcom.2005.06.045
1964 | BaZr0.9Ce0.1O3 | O10000Zr3000Ba3333Ce333 | 0.88 | 10.1016/j.jallcom.2005.06.045
1965 | BaZr0.9Ti0.1O3 | O10000Ti333Zr3000Ba3333 | 0.85 | 10.1016/j.jallcom.2005.06.045
1966 | BaZrO3 | O10000Zr3333Ba3333 | 1.038 | 10.1016/j.jallcom.2005.06.045
1967 | Be | Be10000 | 200 | 10.2320/matertrans.43.3167
1968 | BeO | Be10000O10000 | 370 | 10.1103/PhysRevB.6.3791
1969 | Bi | Bi10000 | 5.2 | https://materials.springer.com/lb/docs/sm_lbs_978-3-540-31360-1_1170
1970 | Bi | Bi10000 | 7.87 | https://hbcp.chemnetbase.com/faces/documents/12_28/12_28_0001.xhtml
1971 | Bi0.35Sb1.65Te3 | Sb10000Te18182Bi2121 | 0.93 | 10.1038/s41598-017-05428-4
1972 | Bi0.4Sb1.6Te3 | Sb10000Te18750Bi2500 | 2.5 | 10.1016/j.jallcom.2009.02.097
1973 | Bi0.4Sb1.6Te3 | Sb10000Te18750Bi2500 | 0.78 | 10.1016/j.jallcom.2009.02.097
1974 | Bi0.4Sb1.6Te3 | Sb10000Te18750Bi2500 | 0.7 | 10.1016/j.jallcom.2009.02.097
1975 | Bi0.4Sb1.6Te3 | Sb10000Te18750Bi2500 | 0.61 | 10.1016/j.jallcom.2009.02.097
1976 | Bi0.4Sb1.6Te3 | Sb10000Te18750Bi2500 | 0.51 | 10.1016/j.jallcom.2009.02.097
1977 | Bi0.5Sb1.5Te3 | Sb10000Te20000Bi3333 | 0.83 | 10.1038/s41598-017-05428-4
1978 | Bi0.875Mg0.125CuSeO | O10000Mg1250Cu10000Se10000Bi8750 | 0.48 | 10.1016/j.jallcom.2012.10.160
1979 | Bi0.925Mg0.075CuSeO | O10000Mg750Cu10000Se10000Bi9250 | 0.49 | 10.1016/j.jallcom.2012.10.160
1980 | Bi0.95Mg0.05CuSeO | O10000Mg500Cu10000Se10000Bi9500 | 0.5 | 10.1016/j.jallcom.2012.10.160
1981 | Bi0.975Mg0.025CuSeO | O10000Mg250Cu10000Se10000Bi9750 | 0.5 | 10.1016/j.jallcom.2012.10.160
1982 | Bi0.9Mg0.1CuSeO | O10000Mg1000Cu10000Se10000Bi9000 | 0.48 | 10.1016/j.jallcom.2012.10.160
1983 | Bi1.93Sb0.09Te2.72I0.26 | Sb10000Te302222I28889Bi214444 | 1.61 | 10.1016/j.jallcom.2007.03.037
1984 | Bi2SeO2 | O10000Se5000Bi10000 | 0.346 | 10.1016/j.materresbull.2013.06.013
1985 | Bi2Sr2CaCu2O8 | O10000Ca1250Cu2500Sr2500Bi2500 | 5.92 | 10.1103/PhysRevB.49.9073
1986 | Bi2Sr2YCu2O8 | O10000Cu2500Sr2500Y1250Bi2500 | 3.9 | 10.1103/PhysRevB.49.9073
1987 | BiCuSeO | O10000Cu10000Se10000Bi10000 | 0.54 | 10.1016/j.jallcom.2012.10.160
1988 | BiSb(Se0.92Br0.08)3 | Se10000Br902Sb10870Bi10870 | 0.63 | 10.1002/adfm.201806558
1989 | BiSb(Se0.94Br0.06)3 | Se10000Br670Sb10638Bi10638 | 0.64 | 10.1002/adfm.201806558
1990 | BiSb(Se0.96Br0.04)3 | Se10000Br448Sb10417Bi10417 | 0.65 | 10.1002/adfm.201806558
1991 | BiSb(Se0.98Br0.02)3 | Se10000Br235Sb10204Bi10204 | 0.67 | 10.1002/adfm.201806558
1992 | BiSbSe3 | Se10000Sb3333Bi3333 | 0.6 | 10.1002/adfm.201806558
1993 | BiSbTe3 | Sb10000Te30000Bi10000 | 0.55 | 10.1038/s41598-017-05428-4
1994 | BN | B10000N10000 | 30 | https://materials.springer.com/lb/docs/sm_lbs_978-3-540-31356-4_576
1995 | BN | B10000N10000 | 170 | https://materials.springer.com/lb/docs/sm_lbs_978-3-540-31356-4_576
1996 | Ca | Ca10000 | 184 | https://materials.springer.com/lb/docs/sm_lbs_978-3-540-46730-7_4
1997 | Ca | Ca10000 | 156 | https://materials.springer.com/lb/docs/sm_lbs_978-3-540-46730-7_4
1998 | Ca0.07La0.020Ce0.036Pr0.004Nd0.011Co2Ni2Sb12 | Ca10000Co285714Ni285714Sb1714286La2857Ce5143Pr571Nd1571 | 4.3 | 10.1016/j.jallcom.2010.05.083
1999 | Ca0.1Co4Sb12 | Ca10000Co400000Sb1200000 | 5.64 | 10.1002/pssa.200925491
2000 | Ca0.2Co4Sb12 | Ca10000Co200000Sb600000 | 5.5 | 10.1063/1.4768439
2001 | Ca0.94Bi0.06Mn0.94Nb0.06O3 | O10000Ca3133Mn3133Nb200Bi200 | 2.07 | 10.1016/j.jallcom.2009.08.012
2002 | Ca0.94Bi0.06Mn0.94V0.06O3 | O10000Ca3133V200Mn3133Bi200 | 1.91 | 10.1016/j.ssc.2007.10.012
2003 | Ca0.96Bi0.04Mn0.96Nb0.04O3 | O10000Ca3200Mn3200Nb133Bi133 | 2.16 | 10.1016/j.jallcom.2009.08.012
2004 | Ca0.96V0.04Mn0.96Bi0.04O3 | O10000Ca3200V133Mn3200Bi133 | 2 | 10.1016/j.ssc.2007.10.012
2005 | Ca0.98Bi0.02Mn0.98Nb0.02O3 | O10000Ca3267Mn3267Nb67Bi67 | 2.34 | 10.1016/j.jallcom.2009.08.012
2006 | Ca2.7Ag0.3Co4O9 | O10000Ca3000Co4444Ag333 | 2.3 | 10.1016/j.jallcom.2006.10.047
2007 | Ca2.7La0.3Co3.8Cu0.2O9 | O10000Ca3000Co4222Cu222La333 | 1.78 | 10.1016/j.jallcom.2012.02.112
2008 | Ca2.7Na0.3Co3.8Cu0.2O9 | O10000Na333Ca3000Co4222Cu222 | 2.8 | 10.1016/j.jallcom.2012.02.112
2009 | Ca2.85Ag0.15Co4O9 | O10000Ca3167Co4444Ag167 | 2.6 | 10.1016/j.jallcom.2006.10.047
2010 | Ca2.8La0.2Co3.8Cu0.2O9 | O10000Ca3111Co4222Cu222La222 | 1.51 | 10.1016/j.jallcom.2012.02.112
2011 | Ca2.8Na0.2Co3.8Cu0.2O9 | O10000Na222Ca3111Co4222Cu222 | 2.43 | 10.1016/j.jallcom.2012.02.112
2012 | Ca2.8Yb0.2Co4O9 | O10000Ca3111Co4444Yb222 | 1.03 | 10.1016/j.jallcom.2010.04.014
2013 | Ca2.95Ag0.05Co4O9 | O10000Ca3278Co4444Ag56 | 3.1 | 10.1016/j.jallcom.2006.10.047
2014 | Ca2.9Ag0.1Co4O9 | O10000Ca3222Co4444Ag111 | 2.8 | 10.1016/j.jallcom.2006.10.047
2015 | Ca2.9La0.1Co3.8Cu0.2O9 | O10000Ca3222Co4222Cu222La111 | 2.09 | 10.1016/j.jallcom.2012.02.112
2016 | Ca2Co3.7Ti0.3O9 | O10000Ca2222Ti333Co4111 | 2.45 | 10.1016/j.jallcom.2010.04.055
2017 | Ca2Co3.8Ti0.2O9 | O10000Ca2222Ti222Co4222 | 2.27 | 10.1016/j.jallcom.2010.04.055
2018 | Ca2Co3.9Ti0.1O9 | O10000Ca2222Ti111Co4333 | 2.57 | 10.1016/j.jallcom.2010.04.055
2019 | Ca2Co4O9 | O10000Ca2222Co4444 | 2.89 | 10.1016/j.jallcom.2010.04.055
2020 | Ca3Al2Si3O12 | O10000Al1667Si2500Ca2500 | 7.2 | 10.1103/PhysRevB.4.592
2021 | Ca3Co1.95Zn0.05O6 | O10000Ca5000Co3250Zn83 | 3.2 | 10.1016/j.jssc.2011.06.013
2022 | Ca3Co1.96Zn0.02O6 | O10000Ca5000Co3267Zn33 | 2.97 | 10.1016/j.jssc.2011.06.013
2023 | Ca3Co2O6 | O10000Ca5000Co3333 | 2.91 | 10.1016/j.jssc.2011.06.013
2024 | Ca3Co3.85Ga0.15O9 | O10000Ca3333Co4278Ga167 | 0.99 | 10.1016/j.materresbull.2013.07.004
2025 | Ca3Co3.93Ga0.07O9 | O10000Ca3333Co4367Ga78 | 1.17 | 10.1016/j.materresbull.2013.07.004
2026 | Ca3Co3.95Ga0.05O9 | O10000Ca3333Co4389Ga56 | 2.4 | 10.1016/j.jallcom.2009.11.009
2027 | Ca3Co3.95Ga0.05O9 | O10000Ca3333Co4389Ga56 | 0.79 | 10.1016/j.materresbull.2013.07.004
2028 | Ca3Co3.95Zn0.05O9 | O10000Ca3333Co4389Zn56 | 2.7 | 10.1016/j.jssc.2011.06.013
2029 | Ca3Co3.9Ga0.1O9 | O10000Ca3333Co4333Ga111 | 1.09 | 10.1016/j.materresbull.2013.07.004
2030 | Ca3Co4O9 | O10000Ca3333Co4444 | 2.49 | 10.1016/j.jssc.2011.06.013
2031 | Ca3Co4O9 | O10000Ca3333Co4444 | 0.73 | 10.1016/j.materresbull.2013.07.004
2032 | Ca3Co4O9 | O10000Ca3333Co4444 | 3.5 | 10.1016/j.jallcom.2006.10.047
2033 | Ca8Cu24La6O41 | O10000Ca1951Cu5854La1463 | 36.66666667 | 10.1016/j.ssc.2012.10.013
2034 | Ca9Co12O28 | O10000Ca3214Co4286 | 1.93 | 10.1039/A904413B
2035 | Ca9La5Cu24O41 | O10000Ca2195Cu5854La1220 | 41 | 10.1016/j.ssc.2012.10.013
2036 | CaMn0.92V0.08O3 | O10000Ca3333V267Mn3067 | 2.19 | 10.1063/1.2337557
2037 | CaMn0.94V0.06O3 | O10000Ca3333V200Mn3133 | 2.55 | 10.1063/1.2337557
2038 | CaMn0.96V0.04O3 | O10000Ca3333V133Mn3200 | 2.84 | 10.1063/1.2337557
2039 | CaMn0.98V0.02O3 | O10000Ca3333V67Mn3267 | 3.54 | 10.1063/1.2337557
2040 | CaMnO3 | O10000Ca3333Mn3333 | 5 | 10.1143/JPSJ.69.2082
2041 | CaMnO3 | O10000Ca3333Mn3333 | 4.14 | 10.1016/j.ssc.2007.10.012
2042 | CaMnO3 | O10000Ca3333Mn3333 | 4.1 | 10.1016/j.jallcom.2009.08.012
2043 | CaO | O10000Ca10000 | 15 | 10.1007/s42452-019-0388-5
2044 | CaO | O10000Ca10000 | 14.84 | 10.2320/matertrans.MRA2007055
2045 | CaRuO3 | O10000Ca3333Ru3333 | 3.7 | 10.2320/matertrans.MRA2007055
2046 | Cd | Cd10000 | 90 | https://materials.springer.com/lb/docs/sm_lbs_978-3-540-46730-7_4
2047 | Cd1.9Sr0.1CuO4 | O10000Cu2500Sr250Cd4750 | 4.64 | 10.1016/0022-3697(94)90152-X
2048 | Cd2CuO4 | O10000Cu2500Cd5000 | 12.8 | 10.1016/j.physb.2006.01.411
2049 | CdGeAs2 | Ge10000As20000Cd10000 | 4.8 | 10.1002/pssa.2210510144
2050 | CdGeP2 | P10000Ge5000Cd5000 | 11 | 10.1016/0167-577X(93)90148-Q
2051 | CdGeP2 | P10000Ge5000Cd5000 | 11 | 10.1002/pssa.2210510144
2052 | CdS | S10000Cd10000 | 20 | 10.1103/PhysRevB.6.3791
2053 | CdSe | Se10000Cd10000 | 9 | 10.1103/PhysRevB.6.3791
2054 | CdSnAs2 | As10000Cd5000Sn5000 | 9.2 | 10.1016/0167-577X(93)90148-Q
2055 | CdSnAs2 | As10000Cd5000Sn5000 | 9.2 | 10.1002/pssa.2210510144
2056 | CdSnAs2 | As10000Cd5000Sn5000 | 7.5 | 10.1002/pssa.2210510144
2057 | CdTe | Cd10000Te10000 | 7.5 | 10.1103/PhysRev.133.A253
2058 | CdTe | Cd10000Te10000 | 7.5 | 10.1103/PhysRevB.6.3791
2059 | Ce | Ce10000 | 11.3 | https://materials.springer.com/lb/docs/sm_lbs_978-3-540-46730-7_4
2060 | Ce(Cu0.84Al0.16)5 | Al10000Cu50909Ce60606 | 16.5 | 10.1088/0953-8984/3/39/010
2061 | Ce(Cu0.8Al0.2)5 | Al10000Cu32000Ce40000 | 15.4 | 10.1088/0953-8984/3/39/010
2062 | Ce(Cu0.96Al0.04)5 | Al10000Cu213333Ce222222 | 21.7 | 10.1088/0953-8984/3/39/010
2063 | Ce0.1Co4Sb12 | Co10000Sb30000Ce250 | 4 | 10.1103/PhysRevB.84.064114
2064 | CeCu4Ga | Cu10000Ga2500Ce2500 | 8.1 | 10.1016/j.jallcom.2009.10.028
2065 | CeCu4In | Cu10000In2500Ce2500 | 8.03 | 10.1016/j.jallcom.2009.10.028
2066 | CeCu5 | Cu10000Ce2000 | 30.9 | 10.1088/0953-8984/3/39/010
2067 | CeNi4Ga | Ni10000Ga2500Ce2500 | 6.77 | 10.1016/j.jallcom.2009.10.028
2068 | CeNi4In | Ni10000In2500Ce2500 | 7.28 | 10.1016/j.jallcom.2009.10.028
2069 | CeSi1.6Ge0.4 | Si10000Ge2500Ce6250 | 13.82 | 10.1016/j.jallcom.2005.07.053
2070 | CeSi2 | Si10000Ce5000 | 13.82 | 10.1016/j.jallcom.2005.07.053
2071 | CeSiGa | Si10000Ga10000Ce10000 | 14.4 | 10.1016/j.jallcom.2005.07.053
2072 | CeSiGe | Si10000Ge10000Ce10000 | 7.97 | 10.1016/j.jallcom.2005.07.053
2073 | CeYb2Co4Ge13 | Co10000Ge32500Ce2500Yb5000 | 14.26 | 10.1016/j.jallcom.2012.09.024
2074 | Co | Co10000 | 100 | https://materials.springer.com/lb/docs/sm_lbs_978-3-540-46730-7_4
2075 | Co3.35Fe0.65Sb12 | Fe10000Co51538Sb184615 | 2.46 | 10.1016/j.jallcom.2006.02.003
2076 | Co3.5Fe0.5Sb12 | Fe10000Co70000Sb240000 | 3.38 | 10.1016/j.jallcom.2006.02.003
2077 | Co3FeSb12 | Fe10000Co30000Sb120000 | 1.4 | 10.1016/j.jallcom.2006.02.003
2078 | CoAl | Al10000Co10000 | 37 | 10.1016/0966-9795(95)94253-B
2079 | CoGa | Co10000Ga10000 | 10 | 10.1016/0966-9795(95)94253-B
2080 | CoGa | Co10000Ga10000 | 9.3 | 10.2320/matertrans.43.3167
2081 | CoSb2.5Sn0.5 | Co10000Sn5000Sb25000 | 3.6 | 10.1016/j.jallcom.2006.08.368
2082 | CoSb2.68Se0.32 | Co10000Se3200Sb26800 | 4 | 10.1016/S0925-8388(03)00411-0
2083 | CoSb2.6Sn0.4 | Co10000Sn4000Sb26000 | 3.02 | 10.1016/j.jallcom.2006.08.368
2084 | CoSb2.76Se0.24 | Co10000Se2400Sb27600 | 3.74 | 10.1016/S0925-8388(03)00411-0
2085 | CoSb2.7Sn0.3 | Co10000Sn3000Sb27000 | 3.4 | 10.1016/j.jallcom.2006.08.368
2086 | CoSb2.7Te0.3 | Co10000Sb27000Te3000 | 5.12 | 10.1016/S0925-8388(03)00411-0
2087 | CoSb2.84Se0.16 | Co10000Se1600Sb28400 | 3.8 | 10.1016/S0925-8388(03)00411-0
2088 | CoSb2.8Sn0.2 | Co10000Sn2000Sb28000 | 2.32 | 10.1016/j.jallcom.2006.08.368
2089 | CoSb2.92Se0.08 | Co10000Se800Sb29200 | 4.5 | 10.1016/S0925-8388(03)00411-0
2090 | CoSb2.94Se0.06 | Co10000Se600Sb29400 | 4.94 | 10.1016/S0925-8388(03)00411-0
2091 | CoSb2.95Sn0.05 | Co10000Sn500Sb29500 | 6 | 10.1016/j.jallcom.2006.08.368
2092 | CoSb2.96Se0.04 | Co10000Se400Sb29600 | 5.9 | 10.1016/S0925-8388(03)00411-0
2093 | CoSb2.97Te0.03 | Co10000Sb29700Te300 | 8.2 | 10.1016/S0925-8388(03)00411-0
2094 | CoSb2.98Se0.02 | Co10000Se200Sb29800 | 7.14 | 10.1016/S0925-8388(03)00411-0
2095 | CoSb2.9975Te0.0025 | Co10000Sb29975Te25 | 8.54 | 10.1016/S0925-8388(03)00411-0
2096 | CoSb2.99Sn0.01 | Co10000Sn100Sb29900 | 9.6 | 10.1016/j.jallcom.2006.08.368
2097 | CoSb2.99Te0.01 | Co10000Sb29900Te100 | 9.3 | 10.1016/S0925-8388(03)00411-0
2098 | CoSb2.9Sn0.1 | Co10000Sn1000Sb29000 | 5.8 | 10.1016/j.jallcom.2006.08.368
2099 | CoSb2.9Te0.1 | Co10000Sb29000Te1000 | 6 | 10.1016/S0925-8388(03)00411-0
2100 | CoSb3 | Co10000Sb30000 | 9.54 | 10.1002/pssa.200925491
2101 | CoSb3 | Co10000Sb30000 | 9 | 10.1016/S0925-8388(03)00411-0
2102 | CoSb3 | Co10000Sb30000 | 11.1 | 10.1016/j.jallcom.2006.08.368
2103 | CoSb3 | Co10000Sb30000 | 4.81 | 10.1016/j.jallcom.2006.02.003
2104 | CoSb3 | Co10000Sb30000 | 7.93 | 10.1016/j.jallcom.2006.08.369
2105 | CoSb3 | Co10000Sb30000 | 8.61 | 10.1016/j.jallcom.2007.02.111
2106 | CoTi | Ti10000Co10000 | 25 | 10.1016/0966-9795(95)94253-B
2107 | CoTi | Ti10000Co10000 | 22.5 | 10.2320/matertrans.43.3167
2108 | Cr | Cr10000 | 93.7 | 10.2320/matertrans.43.3167
2109 | Cs2CrO4 | O10000Cr2500Cs5000 | 0.28 | 10.1016/S0925-8388(98)00595-7
2110 | Cs2MoO4 | O10000Mo2500Cs5000 | 0.29 | 10.1016/S0925-8388(96)02841-1
2111 | Cs4Zn2Sn21 | Zn10000Sn105000Cs20000 | 1.4 | 10.1021/cm990164i
2112 | Cu | Cu10000 | 401 | 10.2320/matertrans.43.3167
2113 | Cu1.9Ag0.1GeTe0.5Se2.5 | Cu10000Ge5263Se13158Ag526Te2632 | 1.5 | 10.1021/acs.inorgchem.3c00350
2114 | Cu1.9Ag0.1GeTe1.5Se1.5 | Cu10000Ge5263Se7895Ag526Te7895 | 1.3 | 10.1021/acs.inorgchem.3c00350
2115 | Cu1.9Ag0.1GeTe2.5Se0.5 | Cu10000Ge5263Se2632Ag526Te13158 | 4.9 | 10.1021/acs.inorgchem.3c00350
2116 | Cu1.9Ag0.1GeTe2Se | Cu10000Ge5263Se5263Ag526Te10526 | 1.7 | 10.1021/acs.inorgchem.3c00350
2117 | Cu1.9Ag0.1GeTe3 | Cu10000Ge5263Ag526Te15789 | 9 | 10.1021/acs.inorgchem.3c00350
2118 | Cu1.9Ag0.1GeTeSe2 | Cu10000Ge5263Se10526Ag526Te5263 | 1.4 | 10.1021/acs.inorgchem.3c00350
2119 | Cu12Co2Sb4S13 | S10000Co1538Cu9231Sb3077 | 0.35 | 10.1143/APEX.5.051201
2120 | Cu12Fe2Sb4S13 | S10000Fe1538Cu9231Sb3077 | 0.37 | 10.1143/APEX.5.051201
2121 | Cu12Mn2Sb4S13 | S10000Mn1538Cu9231Sb3077 | 0.4 | 10.1143/APEX.5.051201
2122 | Cu12Ni2Sb4S13 | S10000Ni1538Cu9231Sb3077 | 0.38 | 10.1143/APEX.5.051201
2123 | Cu12Zn2Sb4S13 | S10000Cu9231Zn1538Sb3077 | 0.44 | 10.1143/APEX.5.051201
2124 | Cu14Sb4S13 | S10000Cu10769Sb3077 | 0.57 | 10.1143/APEX.5.051201
2125 | Cu2.8Te2 | Cu10000Te7143 | 10.5 | 10.1016/j.jallcom.2020.155276
2126 | Cu23Fe13Al64 | Al10000Fe2031Cu3594 | 1.6 | 10.1103/PhysRevB.76.054201
2127 | Cu2Ga0.01Ge0.99Se3 | Cu10000Ga50Ge4950Se15000 | 2.2 | 10.1103/PhysRevB.84.085207
2128 | Cu2Ga0.03Ge0.97Se3 | Cu10000Ga150Ge4850Se15000 | 1.7 | 10.1103/PhysRevB.84.085207
2129 | Cu2Ga0.05Ge0.95Se3 | Cu10000Ga250Ge4750Se15000 | 2.3 | 10.1103/PhysRevB.84.085207
2130 | Cu2Ga0.07Ge0.93Se3 | Cu10000Ga350Ge4650Se15000 | 2.2 | 10.1103/PhysRevB.84.085207
2131 | Cu2Ga0.1Ge0.9Se3 | Cu10000Ga500Ge4500Se15000 | 2.8 | 10.1103/PhysRevB.84.085207
2132 | Cu2GeSe3 | Cu10000Ge5000Se15000 | 1.9 | 10.1103/PhysRevB.84.085207
2133 | Cu2GeTe3 | Cu10000Ge5000Te15000 | 10 | 10.1021/acs.inorgchem.3c00350
2134 | Cu2Te | Cu10000Te5000 | 2.1 | 10.1016/j.jallcom.2020.155276
2135 | Cu2Te | Cu10000Te5000 | 1.35 | 10.1016/j.jallcom.2020.155276
2136 | Cu2Te | Cu10000Te5000 | 0.6 | 10.1016/j.jallcom.2020.155276
2137 | Cu2Te | Cu10000Te5000 | 4 | 10.1016/j.jallcom.2020.155276
2138 | Cu2Te | Cu10000Te5000 | 1.6 | 10.1016/j.jallcom.2020.155276
2139 | Cu3Sb0.95Sn0.05Se4 | Cu10000Se13333Sn167Sb3167 | 3.03 | ¬†10.1088/0022-3727/44/29/295404
2140 | Cu3Sb0.975Sn0.025Se4 | Cu10000Se13333Sn83Sb3250 | 2.71 | ¬†10.1088/0022-3727/44/29/295404
2141 | Cu3SbSe4 | Cu10000Se13333Sb3333 | 2.26 | ¬†10.1088/0022-3727/44/29/295404
2142 | Cu4LaAl | Al10000Cu40000La10000 | 16 | 10.1088/0953-8984/3/39/010
2143 | Cu7Te4 | Cu10000Te5714 | 10 | 10.1016/j.jallcom.2020.155276
2144 | CuAlTe2 | Al10000Cu10000Te20000 | 3.2 | 10.1002/pssa.2210510144
2145 | CuBi0.875Mg0.125SeO | O10000Mg1250Cu10000Se10000Bi8750 | 0.48 | 10.1016/j.jallcom.2012.10.160
2146 | CuBi0.925Mg0.075SeO | O10000Mg750Cu10000Se10000Bi9250 | 0.49 | 10.1016/j.jallcom.2012.10.160
2147 | CuBi0.95Mg0.05SeO | O10000Mg500Cu10000Se10000Bi9500 | 0.5 | 10.1016/j.jallcom.2012.10.160
2148 | CuBi0.975Mg0.025SeO | O10000Mg250Cu10000Se10000Bi9750 | 0.5 | 10.1016/j.jallcom.2012.10.160
2149 | CuBi0.9Mg0.1SeO | O10000Mg1000Cu10000Se10000Bi9000 | 0.48 | 10.1016/j.jallcom.2012.10.160
2150 | CuBiSeO | O10000Cu10000Se10000Bi10000 | 0.54 | 10.1016/j.jallcom.2012.10.160
2151 | CuBr | Cu10000Br10000 | 1.25 | www.matweb.com
2152 | CuCe0.025Nd1.975O4 | O10000Cu2500Ce62Nd4938 | 12 | 10.1103/PhysRevB.46.12053
2153 | CuCe0.15Nd1.85O4 | O10000Cu2500Ce375Nd4625 | 13.5 | 10.1103/PhysRevB.46.12053
2154 | CuCe0.15Nd1.85O4.03 | O10000Cu2481Ce372Nd4591 | 8.45 | 10.1016/0022-5088(91)90228-V
2155 | CuCe0.22Nd1.78O4 | O10000Cu2500Ce550Nd4450 | 15.5 | 10.1103/PhysRevB.46.12053
2156 | CuCl | Cl10000Cu10000 | 0.84 | www.matweb.com
2157 | CuFeS2 | S10000Fe5000Cu5000 | 6.5 | 10.1002/pssa.2210510144
2158 | CuGaSe2 | Cu10000Ga10000Se20000 | 4.2 | 10.1002/pssa.2211470212
2159 | CuGaTe2 | Cu10000Ga10000Te20000 | 6.4 | 10.1016/0167-577X(93)90148-Q
2160 | CuGaTe2 | Cu10000Ga10000Te20000 | 6.4 | 10.1002/pssa.2210510144
2161 | CuGd2O4 | O10000Cu2500Gd5000 | 11.14 | 10.1103/PhysRevB.73.104430
2162 | CuI | Cu10000I10000 | 1.68 | www.matweb.com
2163 | CuInS2 | S10000Cu5000In5000 | 12.5 | 10.1016/0167-577X(93)90148-Q
2164 | CuInSe2 | Cu10000Se20000In10000 | 8.7 | 10.1016/0167-577X(93)90148-Q
2165 | CuInSe2 | Cu10000Se20000In10000 | 3.7 | 10.1002/pssa.2210510144
2166 | CuInSe2 | Cu10000Se20000In10000 | 9 | 10.1002/pssa.2210510144
2167 | CuInTe2 | Cu10000In10000Te20000 | 6.3 | 10.1002/pssa.2210510144
2168 | CuInTe2 | Cu10000In10000Te20000 | 5.4 | 10.1002/pssa.2210510144
2169 | CuInTe2 | Cu10000In10000Te20000 | 4.9 | 10.1002/pssa.2210510144
2170 | CuInTe2 | Cu10000In10000Te20000 | 5.6 | 10.1002/pssa.2210510144
2171 | CuInTe2 | Cu10000In10000Te20000 | 5.6 | 10.1016/0167-577X(93)90148-Q
2172 | CuLa2O4 | O10000Cu2500La5000 | 3.66 | 10.1016/j.physb.2006.01.411
2173 | CuLa2O4 | O10000Cu2500La5000 | 9 | 10.1016/j.physb.2006.01.411
2174 | CuO | O10000Cu10000 | 25 | 10.1007/s42452-019-0388-5
2175 | CuSbSe2 | Cu10000Se20000Sb10000 | 2 | 10.1063/1.2218592
2176 | CuTlSe2 | Cu10000Se20000Tl10000 | 2.8 | 10.1002/pssa.2210510144
2177 | Dy | Dy10000 | 10 | https://materials.springer.com/lb/docs/sm_lbs_978-3-540-46730-7_4
2178 | Dy2Ti2O7 | O10000Ti2857Dy2857 | 2.62 | 10.1016/j.ssc.2013.09.015
2179 | Dy3Al5O12 | O10000Al4167Dy2500 | 6.1 | 10.1103/PhysRevB.4.592
2180 | Dy3Ga5O12 | O10000Ga4167Dy2500 | 3.1 | 10.1103/PhysRevB.4.592
2181 | Dy3Ru4Ge13 | Ge10000Ru3077Dy2308 | 2.585 | 10.1063/1.2753592
2182 | Dy3Ru4Ge13 | Ge10000Ru3077Dy2308 | 3.03 | 10.1063/1.2753592
2183 | DyB12 | B10000Dy833 | 61.9 | 10.1016/0925-8388(94)05070-8
2184 | Er | Er10000 | 17.3 | https://materials.springer.com/lb/docs/sm_lbs_978-3-540-46730-7_4
2185 | Er | Er10000 | 12.6 | https://materials.springer.com/lb/docs/sm_lbs_978-3-540-46730-7_4
2186 | Er2Sn2O7 | O10000Sn2857Er2857 | 3.62 | 10.1016/j.scriptamat.2013.05.030
2187 | Er2Ti2O7 | O10000Ti2857Er2857 | 2.84 | 10.1016/j.ssc.2013.09.015
2188 | Er3Al5O12 | O10000Al4167Er2500 | 7.6 | 10.1103/PhysRevB.4.592
2189 | Er3Ga5O12 | O10000Ga4167Er2500 | 7 | 10.1103/PhysRevB.4.592
2190 | ErB12 | B10000Er833 | 71.5 | 10.1016/0925-8388(94)05070-8
2191 | ErMnO3 | O10000Mn3333Er3333 | 5.17 | 10.1103/PhysRevB.74.014422
2192 | Eu | Eu10000 | 13.9 | https://hbcp.chemnetbase.com/faces/documents/12_28/12_28_0001.xhtml
2193 | Eu0.1Co4Sb12 | Co10000Sb30000Eu250 | 4.42 | 10.1103/PhysRevB.84.064114
2194 | Eu1.007Pr0.053Ba2Cu2.94O7 | O10000Cu4200Ba2857Pr76Eu1439 | 3.89 | 10.1016/j.physc.2010.01.011
2195 | Eu1.01Pr0.05Ba2Cu2.94O7 | O10000Cu4200Ba2857Pr71Eu1443 | 5.07 | 10.1016/j.physc.2010.01.011
2196 | Eu2CuO4 | O10000Cu2500Eu5000 | 12.1 | 10.1103/PhysRevB.73.104430
2197 | EuBa2Cu2.94Mn0.06O7 | O10000Mn86Cu4200Ba2857Eu1429 | 5.12 | 10.1088/0953-8984/20/48/485212
2198 | EuBa2Cu2.9775Mn0.0225O7 | O10000Mn32Cu4254Ba2857Eu1429 | 5.52 | 10.1088/0953-8984/20/48/485212
2199 | EuBa2Cu2.97Mn0.03O7 | O10000Mn43Cu4243Ba2857Eu1429 | 5.25 | 10.1088/0953-8984/20/48/485212
2200 | EuBa2Cu2.985Mn0.015O7 | O10000Mn21Cu4264Ba2857Eu1429 | 4.8 | 10.1088/0953-8984/20/48/485212
2201 | EuBa2Cu3O7 | O10000Cu4286Ba2857Eu1429 | 5.08 | 10.1088/0953-8984/20/48/485212
2202 | Fe | Fe10000 | 80.2 | https://materials.springer.com/lb/docs/sm_lbs_978-3-540-46730-7_4
2203 | Fe0.3Co3.7Sb12 | Fe10000Co123333Sb400000 | 5.41 | 10.1016/j.jallcom.2007.02.111
2204 | Fe0.5Co3.5Sb12 | Fe10000Co70000Sb240000 | 5.14 | 10.1016/j.jallcom.2006.08.369
2205 | Fe0.5Pd0.5Sb3 | Fe10000Pd10000Sb60000 | 3.79 | 10.1016/j.jallcom.2009.12.085
2206 | Fe0.6Co3.4Sb12 | Fe10000Co56667Sb200000 | 4.6 | 10.1016/j.jallcom.2007.02.111
2207 | Fe0.98Co0.02Si2 | Si10000Fe4900Co100 | 5.75 | 10.1016/j.jallcom.2005.04.060
2208 | Fe1.5Co2.5Sb12 | Fe10000Co16667Sb80000 | 2.52 | 10.1016/j.jallcom.2006.08.369
2209 | Fe2.5Co1.5Sb12 | Fe10000Co6000Sb48000 | 3.27 | 10.1016/j.jallcom.2006.08.369
2210 | Fe2Co2Sb12 | Fe10000Co10000Sb60000 | 5.59 | 10.1016/j.jallcom.2006.08.369
2211 | Fe2V0.8Nb0.2Al | Al10000V8000Fe20000Nb2000 | 15.53 | 10.1016/j.jallcom.2009.06.202
2212 | Fe2V0.95Nb0.05Al | Al10000V9500Fe20000Nb500 | 13.94 | 10.1016/j.jallcom.2009.06.202
2213 | Fe2V0.9Nb0.1Al | Al10000V9000Fe20000Nb1000 | 13.18 | 10.1016/j.jallcom.2009.06.202
2214 | Fe2VAl | Al10000V10000Fe20000 | 22.65 | 10.1016/j.jallcom.2009.06.202
2215 | FeAl | Al10000Fe10000 | 12 | 10.1016/0966-9795(95)94253-B
2216 | FeAl | Al10000Fe10000 | 12.4 | 10.2320/matertrans.43.3167
2217 | FeCo3Sb12 | Fe10000Co30000Sb120000 | 2.98 | 10.1016/j.jallcom.2006.08.369
2218 | FeCo3Sb12 | Fe10000Co30000Sb120000 | 3.5 | 10.1016/j.jallcom.2007.02.111
2219 | FeNi | Fe10000Ni10000 | 73 | 10.1016/0966-9795(95)94253-B
2220 | FeTi | Ti10000Fe10000 | 74 | 10.2320/matertrans.43.3167
2221 | Ga | Ga10000 | 40.6 | https://hbcp.chemnetbase.com/faces/documents/12_28/12_28_0001.xhtml
2222 | GaAs | Ga10000As10000 | 56 | 10.1063/1.1714018
2223 | GaAs | Ga10000As10000 | 51 | 10.1103/PhysRevB.6.3791
2224 | GaN | N10000Ga10000 | 122 | 10.1016/0022-3697(77)90112-3
2225 | GaSb | Ga10000Sb10000 | 33 | https://link.springer.com/chapter/10.1007/978-1-4615-9606-6_10
2226 | GaSb | Ga10000Sb10000 | 33.71 | 10.1007/s00339-016-0409-9
2227 | Gd | Gd10000 | 11 | 10.1063/1.1657502
2228 | Gd | Gd10000 | 9.65 | 10.1016/j.jallcom.2005.04.022
2229 | Gd1.85Sr0.15CuO4 | O10000Cu2500Sr375Gd4625 | 3.96 | 10.1016/0022-3697(94)90152-X
2230 | Gd1.8Sr0.2CuO4 | O10000Cu2500Sr500Gd4500 | 3.57 | 10.1016/0022-3697(94)90152-X
2231 | Gd2CuO4 | O10000Cu2500Gd5000 | 6.73 | 10.1016/0022-3697(94)90152-X
2232 | Gd2Sn2O7 | O10000Sn2857Gd2857 | 4.35 | 10.1016/j.scriptamat.2013.05.030
2233 | Gd2Ti2O7 | O10000Ti2857Gd2857 | 2.66 | 10.1016/j.ssc.2013.09.015
2234 | Gd3Al5O12 | O10000Al4167Gd2500 | 9.8 | 10.1103/PhysRevB.4.592
2235 | Gd3Ga5O12 | O10000Ga4167Gd2500 | 9 | 10.1103/PhysRevB.4.592
2236 | Gd5Si2Ge2 | Si10000Ge10000Gd25000 | 5.27 | 10.1016/j.jallcom.2005.04.022
2237 | Ge | Ge10000 | 58 | https://www.ioffe.ru/SVA/NSM/Semicond/Ge/thermal.html
2238 | Ge | Ge10000 | 60 | 10.1103/PhysRevB.6.3791
2239 | Ge0.08Sb0.34Te0.58 | Ge10000Sb42500Te72500 | 1.83 | 10.1103/PhysRevB.52.16321
2240 | Ge0.15Sb0.29Te0.56 | Ge10000Sb19333Te37333 | 1.95 | 10.1103/PhysRevB.52.16321
2241 | Ge0.1Sn0.9Te | Ge10000Sn90000Te100000 | 4.7 | 10.1016/j.jcrysgro.2007.02.036
2242 | Ge0.2Sn0.8Te | Ge10000Sn40000Te50000 | 3.9 | https://doi.org/10.1016/j.jcrysgro.2007.02.036
2243 | Ge0.4Sb0.1Te0.5 | Ge10000Sb2500Te12500 | 1.1 | 10.1103/PhysRevB.52.16321
2244 | Ge0.52Te0.48 | Ge10000Te9231 | 2.7 | 10.1103/PhysRevB.52.16321
2245 | GeTe | Ge10000Te10000 | 9.63 | 10.1016/j.jcrysgro.2007.02.036
2246 | Hf | Hf10000 | 22.9 | 10.1016/j.jallcom.2006.12.001
2247 | Hf | Hf10000 | 23.4 | 10.2320/matertrans.43.3167
2248 | HfC | C10000Hf10000 | 17.3 | 10.1016/j.actamat.2021.117160
2249 | HfH0.2 | H10000Hf50000 | 24.6 | 10.1016/j.jallcom.2006.12.001
2250 | HfH0.48 | H10000Hf20833 | 35.9 | 10.1016/j.jallcom.2006.12.001
2251 | HfH0.92 | H10000Hf10870 | 1.1 | 10.1016/j.jallcom.2006.12.001
2252 | HfH1.7 | H10000Hf5882 | 18.2 | 10.1016/j.jallcom.2006.12.001
2253 | HfH2.02 | H10000Hf4950 | 22.1 | 10.1016/j.jallcom.2006.12.001
2254 | HgSe | Se10000Hg10000 | 1.7 | 10.1103/PhysRevB.6.3791
2255 | HgTe | Te10000Hg10000 | 1.9 | 10.1103/PhysRevB.6.3791
2256 | Ho | Ho10000 | 11.6 | 10.1063/1.1657502
2257 | Ho0.1Y0.9MnO3 | O10000Mn3333Y3000Ho333 | 7.83 | 10.1103/PhysRevB.75.132406
2258 | Ho0.2Y0.8MnO3 | O10000Mn3333Y2667Ho667 | 6.58 | 10.1103/PhysRevB.75.132406
2259 | Ho0.33Sr0.67CoO2.67 | O10000Co3745Sr2509Ho1236 | 0.86 | 10.1103/PhysRevB.76.134407
2260 | Ho0.33Sr0.67CoO2.71 | O10000Co3690Sr2472Ho1218 | 0.84 | 10.1103/PhysRevB.76.134407
2261 | Ho0.33Sr0.67CoO2.8 | O10000Co3571Sr2393Ho1179 | 0.72 | 10.1103/PhysRevB.76.134407
2262 | Ho0.3Y0.7MnO3 | O10000Mn3333Y2333Ho1000 | 6.03 | 10.1103/PhysRevB.75.132406
2263 | Ho0.4Y0.6MnO3 | O10000Mn3333Y2000Ho1333 | 5.72 | 10.1103/PhysRevB.75.132406
2264 | Ho0.5Y0.5MnO3 | O10000Mn3333Y1667Ho1667 | 4.98 | 10.1103/PhysRevB.75.132406
2265 | Ho2Ti2O7 | O10000Ti2857Ho2857 | 2.65 | 10.1016/j.ssc.2013.09.015
2266 | Ho3Al5O12 | O10000Al4167Ho2500 | 9.3 | 10.1103/PhysRevB.4.592
2267 | Ho3Ga5O12 | O10000Ga4167Ho2500 | 6.5 | 10.1103/PhysRevB.4.592
2268 | Ho3Ru4Ge13 | Ge10000Ru3077Ho2308 | 2.705 | 10.1063/1.2753592
2269 | Ho3Ru4Ge13 | Ge10000Ru3077Ho2308 | 3.13 | 10.1063/1.2753592
2270 | HoB12 | B10000Ho833 | 77.2 | 10.1016/0925-8388(94)05070-8
2271 | HoMnO3 | O10000Mn3333Ho3333 | 4.11 | 10.1103/PhysRevB.75.132406
2272 | HoMnO3 | O10000Mn3333Ho3333 | 4 | 10.1103/PhysRevB.74.014422
2273 | HoVO4 | O10000V2500Ho2500 | 2.2 | 10.1016/j.jallcom.2020.157786
2274 | In0.2Ga0.8Sb | Ga10000In2500Sb12500 | 7.08 | 10.1007/s00339-016-0409-9
2275 | In0.4Ga0.6Sb | Ga10000In6667Sb16667 | 6.13 | 10.1007/s00339-016-0409-9
2276 | In0.6Ga0.4Sb | Ga10000In15000Sb25000 | 4.92 | 10.1007/s00339-016-0409-9
2277 | In0.8Ga0.2Sb | Ga10000In40000Sb50000 | 6.04 | 10.1007/s00339-016-0409-9
2278 | InAs | As10000In10000 | 27 | https://www.ioffe.ru/SVA/NSM/Semicond/InAs/thermal.html
2279 | InN | N10000In10000 | 38.4 | 10.1016/S0022-3697(97)00222-9
2280 | InP | P10000In10000 | 68 | https://www.ioffe.ru/SVA/NSM/Semicond/InP/thermal.html
2281 | InSb | In10000Sb10000 | 18 | https://www.ioffe.ru/SVA/NSM/Semicond/InSb/thermal.html
2282 | InSb | In10000Sb10000 | 17 | 10.1103/PhysRevB.6.3791
2283 | InSb | In10000Sb10000 | 15.21 | 10.1007/s00339-016-0409-9
2284 | Ir | Ir10000 | 150 | 10.2320/matertrans.43.3167
2285 | Ir0.5Rh0.5Sb3 | Rh10000Sb60000Ir10000 | 9.1 | 10.1063/1.357750
2286 | Ir3Hf | Hf10000Ir30000 | 66 | 10.2320/matertrans.43.3167
2287 | Ir3Nb | Nb10000Ir30000 | 100 | 10.2320/matertrans.43.3167
2288 | Ir3Ta | Ta10000Ir30000 | 86 | 10.2320/matertrans.43.3167
2289 | Ir3Ti | Ti10000Ir30000 | 68 | 10.2320/matertrans.43.3167
2290 | Ir3V | V10000Ir30000 | 43 | 10.2320/matertrans.43.3167
2291 | Ir3Zr | Zr10000Ir30000 | 76.8 | 10.2320/matertrans.43.3167
2292 | IrSb3 | Sb10000Ir3333 | 16 | 10.1063/1.357750
2293 | K | K10000 | 102.4 | https://periodictable.com/Elements/019/data.html
2294 | K0.3MoO3 | O10000K1000Mo3333 | 5.68 | 10.1016/0038-1098(89)90803-X
2295 | KMo6O17 | O10000K588Mo3529 | 12 | 10.1088/0953-8984/4/25/001
2296 | La | La10000 | 14 | https://www.matweb.com/search/datasheet_print.aspx?matguid=092dbe0933ff4b25a4bfceaa24f9e81b&n=1
2297 | La(Fe0.88Si0.12)13H0.4 | H10000Si3032Fe22000La25000 | 8.85 | 10.1016/j.jallcom.2005.04.022
2298 | La0.19Sm0.31Sr0.5MnO3 | O10000Mn3333Sr1667La633Sm1033 | 1.85 | 10.1016/j.jmmm.2010.09.026
2299 | La0.1Co4Sb12 | Co10000Sb30000La250 | 4 | 10.1103/PhysRevB.84.064114
2300 | La0.2Ca0.1Co4Sb12 | Ca10000Co400000Sb1200000La20000 | 3.98 | 10.1002/pssa.200925491
2301 | La0.2FeCo3Sb12 | Fe10000Co30000Sb120000La2000 | 3.71 | 10.1016/j.jallcom.2005.11.023
2302 | La0.35Pr0.15Ca0.16Sr0.34MnO3 | O10000Ca533Mn3333Sr1133La1167Pr500 | 3.44 | 10.1016/j.jmmm.2010.09.026
2303 | La0.3Nd0.2Ca0.12Sr0.38MnO3 | O10000Ca400Mn3333Sr1267La1000Nd667 | 2.5 | 10.1016/j.jmmm.2010.09.026
2304 | La0.4Ca0.1Co4Sb12 | Ca10000Co400000Sb1200000La40000 | 3.89 | 10.1002/pssa.200925491
2305 | La0.4FeCo3Sb12 | Fe10000Co30000Sb120000La4000 | 3.28 | 10.1016/j.jallcom.2005.11.023
2306 | La0.52Ca0.48MnO3 | O10000Ca1600Mn3333La1733 | 3.6 | 10.1016/j.physb.2006.01.216
2307 | La0.5Ca0.45Te0.05MnO3 | O10000Ca1500Mn3333Te167La1667 | 1.17 | 10.1016/j.ssc.2006.04.021
2308 | La0.5Ca0.4Te0.1MnO3 | O10000Ca1333Mn3333Te333La1667 | 0.93 | 10.1016/j.ssc.2006.04.021
2309 | La0.5Ca0.5MnO3 | O10000Ca1667Mn3333La1667 | 1.48 | 10.1016/j.ssc.2006.04.021
2310 | La0.5Co4Sb12 | Co10000Sb30000La1250 | 5.06 | 10.1002/pssa.200925491
2311 | La0.6Ca0.1Co4Sb12 | Ca10000Co400000Sb1200000La60000 | 4.12 | 10.1002/pssa.200925491
2312 | La0.6FeCo3Sb12 | Fe10000Co30000Sb120000La6000 | 3.04 | 10.1016/j.jallcom.2005.11.023
2313 | La0.7Ca0.3Mn0.4Cr0.6O3 | O10000Ca1000Cr2000Mn1333La2333 | 2.53 | 10.1016/j.physb.2006.06.158
2314 | La0.7Ca0.3Mn0.7Cr0.3O3 | O10000Ca1000Cr1000Mn2333La2333 | 1.91 | 10.1016/j.physb.2006.06.158
2315 | La0.7Ca0.3Mn0.95Ga0.05O3 | O10000Ca1000Mn3167Ga167La2333 | 3.3 | 10.1016/j.jmmm.2006.02.241
2316 | La0.7Ca0.3Mn0.99Cr0.01O3 | O10000Ca1000Cr33Mn3300La2333 | 2.27 | 10.1016/j.physb.2006.06.158
2317 | La0.7Ca0.3Mn0.9Cr0.1O3 | O10000Ca1000Cr333Mn3000La2333 | 1.67 | 10.1016/j.physb.2006.06.158
2318 | La0.7Ca0.3MnO3 | O10000Ca1000Mn3333La2333 | 2 | 10.1016/j.jmmm.2006.02.241
2319 | La0.7Sr0.3Mn0.75Ru0.25O3 | O10000Mn2500Sr1000Ru833La2333 | 2.9 | 10.1063/1.2761690
2320 | La0.7Sr0.3Mn0.85Ru0.15O3 | O10000Mn2833Sr1000Ru500La2333 | 2.83 | 10.1063/1.2761690
2321 | La0.7Sr0.3Mn0.8Ru0.2O3 | O10000Mn2667Sr1000Ru667La2333 | 2.67 | 10.1063/1.2761690
2322 | La0.7Sr0.3Mn0.9Ru0.1O3 | O10000Mn3000Sr1000Ru333La2333 | 3.3 | 10.1063/1.2761690
2323 | La0.8Ca0.2MnO3 | O10000Ca667Mn3333La2667 | 2.3 | 10.1039/c8ra08694j
2324 | La0.8Sr0.2CoO3 | O10000Co3333Sr667La2667 | 5.89 | 10.1016/S0921-4526(02)02603-0
2325 | La0.8Sr0.2Mn0.01Co0.99O3 | O10000Mn33Co3300Sr667La2667 | 5.67 | 10.1016/S0921-4526(02)02603-0
2326 | La0.8Sr0.2Mn0.05Co0.95O3 | O10000Mn167Co3167Sr667La2667 | 4.15 | 10.1016/S0921-4526(02)02603-0
2327 | La0.8Sr0.2Mn0.1Co0.9O3 | O10000Mn333Co3000Sr667La2667 | 3.8 | 10.1016/S0921-4526(02)02603-0
2328 | La0.9FeCo3Sb12 | Fe10000Co30000Sb120000La9000 | 2.91 | 10.1016/j.jallcom.2005.11.023
2329 | La0.9Na0.1MnO3 | O10000Na333Mn3333La3000 | 2 | 10.1039/c8ra08694j
2330 | La0.9Te0.1Mn0.85Cr0.15O3 | O10000Cr500Mn2833Te333La3000 | 0.77 | 10.1016/j.ssc.2007.02.008
2331 | La0.9Te0.1Mn0.8Cr0.2O3 | O10000Cr667Mn2667Te333La3000 | 1.62 | 10.1016/j.ssc.2007.02.008
2332 | La0.9Te0.1Mn0.95Cr0.05O3 | O10000Cr167Mn3167Te333La3000 | 1.51 | 10.1016/j.ssc.2007.02.008
2333 | La0.9Te0.1Mn0.9Cr0.1O3 | O10000Cr333Mn3000Te333La3000 | 1.31 | 10.1016/j.ssc.2007.02.008
2334 | La0.9Te0.1MnO3 | O10000Mn3333Te333La3000 | 6.11 | 10.1016/j.ssc.2007.02.008
2335 | La1.85Sr0.15CuO4 | O10000Cu2500Sr375La4625 | 5.06 | 10.1016/0022-3697(94)90152-X
2336 | La1.875Ba0.125CuO4 | O10000Cu2500Ba312La4688 | 2.09 | 10.1016/0921-4534(93)90449-Z
2337 | La1.8Sr0.2CuO4 | O10000Cu2500Sr500La4500 | 4.81 | 10.1016/0022-3697(94)90152-X
2338 | La1.92Ba0.08CuO4 | O10000Cu2500Ba200La4800 | 2.36 | 10.1016/0921-4534(93)90449-Z
2339 | La1.975Ba0.025CuO4 | O10000Cu2500Ba62La4938 | 3.76 | 10.1016/0921-4534(93)90449-Z
2340 | La1.9Sr0.1CuO4 | O10000Cu2500Sr250La4750 | 5.63 | 10.1016/0022-3697(94)90152-X
2341 | La2CuO4 | O10000Cu2500La5000 | 4.31 | 10.1016/0921-4534(93)90449-Z
2342 | La2CuO4 | O10000Cu2500La5000 | 7.33 | 10.1016/0022-3697(94)90152-X
2343 | La2Sn2O7 | O10000Sn2857La2857 | 5.65 | 10.1016/j.scriptamat.2013.05.030
2344 | LaCo0.8Ni0.2O3 | O10000Co2667Ni667La3333 | 1.4 | 10.1088/0953-8984/21/11/115501
2345 | LaCu5 | Cu10000La2000 | 35.9 | 10.1088/0953-8984/3/39/010
2346 | LaFeAsO | O10000Fe10000As10000La10000 | 5.97 | 10.1063/1.3466990
2347 | LaFeAsO0.79 | O10000Fe12658As12658La12658 | 4.43 | 10.1063/1.3466990
2348 | LaFeAsO0.84 | O10000Fe11905As11905La11905 | 5.47 | 10.1063/1.3466990
2349 | LalnAu | La10000Au10000 | 6 | 10.1016/0304-8853(87)90537-3
2350 | LaRh0.5Ni0.5O3 | O10000Ni1667Rh1667La3333 | 2 | 10.1088/0953-8984/21/11/115501
2351 | LaRhO3 | O10000Rh3333La3333 | 1.5 | 10.1088/0953-8984/21/11/115501
2352 | LaSr2Mn1.8Cr0.2O7 | O10000Cr286Mn2571Sr2857La1429 | 2.4 | 10.1016/j.ssc.2005.12.030
2353 | LaSr2Mn1.92Cr0.08O7 | O10000Cr114Mn2743Sr2857La1429 | 2.1 | 10.1016/j.ssc.2005.12.030
2354 | LaSr2Mn1.94Cr0.06O7 | O10000Cr86Mn2771Sr2857La1429 | 1.57 | 10.1016/j.ssc.2005.12.030
2355 | LaSr2Mn1.96Cr0.04O7 | O10000Cr57Mn2800Sr2857La1429 | 3.49 | 10.1016/j.ssc.2005.12.030
2356 | LaSr2Mn1.98Cr0.02O7 | O10000Cr29Mn2829Sr2857La1429 | 3.08 | 10.1016/j.ssc.2005.12.030
2357 | LaSr2Mn2O7 | O10000Mn2857Sr2857La1429 | 2.82 | 10.1016/j.ssc.2005.12.030
2358 | Li | Li10000 | 84.7 | https://periodictable.com/Elements/003/data.html
2359 | Li0.48Na0.35CoO2 | Li10000O41667Na7292Co20833 | 2.1 | 10.1088/0953-8984/18/29/L01
2360 | Lu | Lu10000 | 16.4 | 10.1103/PhysRev.174.377
2361 | Lu2Ti2O7 | O10000Ti2857Lu2857 | 2.37 | 10.1016/j.ssc.2013.09.015
2362 | Lu3Al5O12 | O10000Al4167Lu2500 | 9 | 10.1103/PhysRevB.4.592
2363 | Lu3Ru4Ge13 | Ge10000Ru3077Lu2308 | 3.49 | 10.1063/1.2753592
2364 | LuB12 | B10000Lu833 | 75 | 10.1016/0925-8388(94)05070-8
2365 | LuMnO3 | O10000Mn3333Lu3333 | 5.9 | 10.1103/PhysRevB.74.014422
2366 | Mg | Mg10000 | 156 | 10.1016/j.jma.2019.08.002
2367 | Mg0.04Ti0.96S2 | Mg10000S500000Ti240000 | 3.83 | 10.1063/1.2786027
2368 | Mg0.15Ti0.85S2 | Mg10000S133333Ti56667 | 4.36 | 10.1063/1.2786027
2369 | Mg0.1Ti0.9S2 | Mg10000S200000Ti90000 | 5.3 | 10.1063/1.2786027
2370 | Mg2Ga0.004Ge0.396Si0.6 | Mg10000Si3000Ga20Ge1980 | 2.39 | 10.1016/j.jallcom.2011.03.081
2371 | Mg2Ga0.004Si0.996 | Mg10000Si4980Ga20 | 4.8 | 10.1016/j.jallcom.2011.03.081
2372 | Mg2Ga0.008Ge0.392Si0.6 | Mg10000Si3000Ga40Ge1960 | 2.23 | 10.1016/j.jallcom.2011.03.081
2373 | Mg2Ga0.008Si0.992 | Mg10000Si4960Ga40 | 4.59 | 10.1016/j.jallcom.2011.03.081
2374 | Mg2Si | Mg10000Si5000 | 5.81 | 10.1016/j.mseb.2008.12.029
2375 | Mg2Si0.2Sn0.8 | Mg10000Si1000Sn4000 | 2.22 | 10.1016/j.mseb.2008.12.029
2376 | Mg2Si0.4Sn0.6 | Mg10000Si2000Sn3000 | 1.7 | 10.1016/j.mseb.2008.12.029
2377 | Mg2Si0.5Sn0.5 | Mg10000Si2500Sn2500 | 1.84 | 10.1016/j.mseb.2008.12.029
2378 | Mg2Si0.6Sn0.4 | Mg10000Si3000Sn2000 | 2.01 | 10.1016/j.mseb.2008.12.029
2379 | Mg2Si0.8Sn0.2 | Mg10000Si4000Sn1000 | 2.67 | 10.1016/j.mseb.2008.12.029
2380 | Mg2Sn | Mg10000Sn5000 | 5.91 | 10.1016/j.mseb.2008.12.029
2381 | Mg32Zn31.9Al17.1 | Mg10000Al5344Zn9969 | 24 | 10.1016/j.jallcom.2006.05.026
2382 | MgO | O10000Mg10000 | 35 | 10.1007/s42452-019-0388-5
2383 | Mn | Mn10000 | 7.68 | https://www.matweb.com/search/datasheet_print.aspx?matguid=0c483c2c8e3b4f0f8dc272efb7c58ffa
2384 | MnAs | Mn10000As10000 | 1.93 | 10.1016/j.jallcom.2005.04.022
2385 | Mo | Mo10000 | 138 | 10.2320/matertrans.43.3167
2386 | Mo3Sb7 | Mo10000Sb23333 | 5 | 10.1103/PhysRevB.79.035114
2387 | Mo4O11 | O10000Mo3636 | 20 | 10.1088/0953-8984/4/25/001
2388 | Na | Na10000 | 141 | https://periodictable.com/Properties/A/ThermalConductivity.an.html
2389 | Na0.7CoO2 | O10000Na3500Co5000 | 1.54 | 10.1016/j.ssi.2004.01.046
2390 | Na1.5Co1.4Ag0.6O4 | O10000Na3750Co3500Ag1500 | 6.6 | 10.1016/j.jallcom.2005.07.067
2391 | Na1.5Co1.6Ag0.4O4 | O10000Na3750Co4000Ag1000 | 5.14 | 10.1016/j.jallcom.2005.07.067
2392 | Na1.5Co1.7Ag0.3O4 | O10000Na3750Co4250Ag750 | 4.42 | 10.1016/j.jallcom.2005.07.067
2393 | Na1.5Co1.8Ag0.2O4 | O10000Na3750Co4500Ag500 | 2.46 | 10.1016/j.jallcom.2005.07.067
2394 | Na1.5Co1.9Ag0.1O4 | O10000Na3750Co4750Ag250 | 2.18 | 10.1016/j.jallcom.2005.07.067
2395 | Na1.5Co2O4 | O10000Na3750Co5000 | 3.68 | 10.1016/j.jallcom.2005.07.067
2396 | NaPb13Sn5BiTe20 | Na10000Sn50000Te200000Pb130000Bi10000 | 1.65 | 10.1021/ja905448b
2397 | NaPb13Sn5SbTe20 | Na10000Sn50000Sb10000Te200000Pb130000 | 1.58 | 10.1021/cm803519p
2398 | NaPb15Sn3SbTe20 | Na10000Sn30000Sb10000Te200000Pb150000 | 1.37 | 10.1021/cm803519p
2399 | NaPb18SbTe20 | Na10000Sb10000Te200000Pb180000 | 1.85 | 10.1021/cm803519p
2400 | NaPb2Sn16SbTe20 | Na10000Sn160000Sb10000Te200000Pb20000 | 3.88 | 10.1021/cm803519p
2401 | NaPb5Sn13SbTe20 | Na10000Sn130000Sb10000Te200000Pb50000 | 2.8 | 10.1021/cm803519p
2402 | NaPb9Sn9BiTe20 | Na10000Sn90000Te200000Pb90000Bi10000 | 2.07 | 10.1021/ja905448b
2403 | NaPb9Sn9SbTe20 | Na10000Sn90000Sb10000Te200000Pb90000 | 2.13 | 10.1021/cm803519p
2404 | Nb | Nb10000 | 54 | 10.2320/matertrans.43.3167
2405 | NbC | C10000Nb10000 | 15.3 | 10.1016/j.actamat.2021.117160
2406 | NbH0.87 | H10000Nb11494 | 63 | 10.1016/0038-1098(93)90584-A
2407 | NbH0.9 | H10000Nb11111 | 40 | 10.1016/0038-1098(93)90584-A
2408 | NbSe3 | Se10000Nb3333 | 24 | 10.1016/0038-1098(81)90663-3
2409 | Nd | Nd10000 | 16.5 | https://periodictable.com/Properties/A/ThermalConductivity.an.html
2410 | Nd0.1Co4Sb12 | Co10000Sb30000Nd250 | 3.25 | 10.1103/PhysRevB.84.064114
2411 | Nd0.7Sr0.3Mn0.85Cr0.15O3 | O10000Cr500Mn2833Sr1000Nd2333 | 2.04 | 10.1016/j.physb.2006.06.158
2412 | Nd0.7Sr0.3Mn0.99Cr0.01O3 | O10000Cr33Mn3300Sr1000Nd2333 | 2.28 | 10.1016/j.physb.2006.06.158
2413 | Nd0.7Sr0.3Mn0.9Cr0.1O3 | O10000Cr333Mn3000Sr1000Nd2333 | 1.98 | 10.1016/j.physb.2006.06.158
2414 | Nd2CuO4 | O10000Cu2500Nd5000 | 11.3 | 10.1103/PhysRevB.73.104430
2415 | Nd2Sn2O7 | O10000Sn2857Nd2857 | 4.5 | 10.1016/j.scriptamat.2013.05.030
2416 | Ni | Ni10000 | 90.7 | https://periodictable.com/Properties/A/ThermalConductivity.an.html
2417 | Ni0.022Ti1.109Se2 | Ti10000Ni198Se18034 | 4.32 | 10.1016/j.jssc.2012.07.057
2418 | Ni0.053Ti1.098Se2 | Ti10000Ni483Se18215 | 3.98 | 10.1016/j.jssc.2012.07.057
2419 | Ni0.1Co3.9Sb12 | Co10000Ni256Sb30769 | 4.72 | 10.1016/j.jallcom.2007.02.111
2420 | Ni0.2Co3.8Sb12 | Co10000Ni526Sb31579 | 3.33 | 10.1016/j.jallcom.2007.02.111
2421 | Ni0.3Co3.7Sb12 | Co10000Ni811Sb32432 | 3.63 | 10.1016/j.jallcom.2007.02.111
2422 | Ni3Al | Al10000Ni30000 | 28.85 | 10.2320/matertrans.43.3167
2423 | Ni3Ga | Ni10000Ga3333 | 33.1 | 10.2320/matertrans.43.3167
2424 | Ni3Ti | Ti10000Ni30000 | 31 | 10.2320/matertrans.43.3167
2425 | NiAl | Al10000Ni10000 | 92 | 10.1016/0966-9795(95)94253-B
2426 | NiAl | Al10000Ni10000 | 93 | 10.2320/matertrans.43.3167
2427 | NiAl | Al10000Ni10000 | 76 | 10.2320/matertrans.43.3167
2428 | NiGa | Ni10000Ga10000 | 23 | 10.1016/0966-9795(95)94253-B
2429 | NiGa | Ni10000Ga10000 | 21.8 | 10.2320/matertrans.43.3167
2430 | NiTi | Ti10000Ni10000 | 15 | 10.1016/0966-9795(95)94253-B
2431 | NiTi | Ti10000Ni10000 | 14.5 | 10.2320/matertrans.43.3167
2432 | Np | Np10000 | 6 | https://periodictable.com/Properties/A/ThermalConductivity.an.html
2433 | Os | Os10000 | 87.25 | 10.2320/matertrans.43.3167
2434 | Pb | Pb10000 | 35.3 | https://periodictable.com/Properties/A/ThermalConductivity.an.html
2435 | Pb0.6Sn0.4Te | Sn10000Te25000Pb15000 | 2.77 | 10.1021/ja905448b
2436 | Pb0.95Ba0.04Na0.01Se | Na10000Se1000000Ba40000Pb950000 | 2.6 | 10.1021/ja400069s
2437 | Pb0.95Ca0.04Na0.01Se | Na10000Ca40000Se1000000Pb950000 | 3 | 10.1021/ja400069s
2438 | Pb0.95Sr0.04Na0.01Se | Na10000Se1000000Sr40000Pb950000 | 2.9 | 10.1021/ja400069s
2439 | Pb0.96Ba0.03Na0.01Se | Na10000Se1000000Ba30000Pb960000 | 2.5 | 10.1021/ja400069s
2440 | Pb0.96Ca0.03Na0.01Se | Na10000Ca30000Se1000000Pb960000 | 3.5 | 10.1021/ja400069s
2441 | Pb0.96Sr0.03Na0.01Se | Na10000Se1000000Sr30000Pb960000 | 3.3 | 10.1021/ja400069s
2442 | Pb0.97Ba0.02Na0.01Se | Na10000Se1000000Ba20000Pb970000 | 2.9 | 10.1021/ja400069s
2443 | Pb0.97Ca0.02Na0.01Se | Na10000Ca20000Se1000000Pb970000 | 3.7 | 10.1021/ja400069s
2444 | Pb0.97Sr0.02Na0.01Se | Na10000Se1000000Sr20000Pb970000 | 3.6 | 10.1021/ja400069s
2445 | Pb0.98Ba0.01Na0.01Se | Na10000Se1000000Ba10000Pb980000 | 3.45 | 10.1021/ja400069s
2446 | Pb0.98Ca0.01Na0.01Se | Na10000Ca10000Se1000000Pb980000 | 3.9 | 10.1021/ja400069s
2447 | Pb0.98Sr0.01Na0.01Se | Na10000Se1000000Sr10000Pb980000 | 3.7 | 10.1021/ja400069s
2448 | Pb0.99Na0.01Se | Na10000Se1000000Pb990000 | 4.29 | 10.1021/ja400069s
2449 | PbMo6S7.8 | S10000Mo7692Pb1282 | 2.25 | 10.2320/matertrans.E-M2011808
2450 | PbS | S10000Pb10000 | 2.52 | 10.1088/0022-3727/46/40/405301
2451 | PbSe | Se10000Pb10000 | 1.91 | 10.1088/0022-3727/46/40/405301
2452 | PbSe | Se10000Pb10000 | 2.12 | 10.1016/j.jallcom.2011.01.033
2453 | PbSe0.05S0.95 | S10000Se526Pb10526 | 2.17 | 10.1088/0022-3727/46/40/405301
2454 | PbSe0.15Te0.85 | Se10000Te56667Pb66667 | 1.21 | 10.1016/j.jallcom.2011.01.033
2455 | PbSe0.1S0.9 | S10000Se1111Pb11111 | 1.91 | 10.1088/0022-3727/46/40/405301
2456 | PbSe0.2S0.8 | S10000Se2500Pb12500 | 1.66 | 10.1088/0022-3727/46/40/405301
2457 | PbSe0.3S0.7 | S10000Se4286Pb14286 | 1.52 | 10.1088/0022-3727/46/40/405301
2458 | PbSe0.5S0.5 | S10000Se10000Pb20000 | 1.49 | 10.1088/0022-3727/46/40/405301
2459 | PbSe0.7S0.3 | S10000Se23333Pb33333 | 1.43 | 10.1088/0022-3727/46/40/405301
2460 | PbSe0.7Te0.3 | Se10000Te4286Pb14286 | 0.84 | 10.1016/j.jallcom.2011.01.033
2461 | PbSe0.8S0.2 | S10000Se40000Pb50000 | 1.6 | 10.1088/0022-3727/46/40/405301
2462 | PbSe0.8Te0.2 | Se10000Te2500Pb12500 | 0.87 | 10.1016/j.jallcom.2011.01.033
2463 | PbSe0.9S0.1 | S10000Se90000Pb100000 | 1.67 | 10.1088/0022-3727/46/40/405301
2464 | PbTe | Te10000Pb10000 | 2.35 | 10.1021/ja905448b
2465 | PbTe | Te10000Pb10000 | 1.42 | 10.1016/j.jallcom.2011.01.033
2466 | PbTe0.5Se0.5 | Se10000Te10000Pb20000 | 0.95 | 10.1016/j.jallcom.2011.01.033
2467 | Pd | Pd10000 | 71.7 | 10.2320/matertrans.43.3167
2468 | Pm | Pm10000 | 15 | https://periodictable.com/Properties/A/ThermalConductivity.an.html
2469 | Pr | Pr10000 | 12.5 | https://periodictable.com/Properties/A/ThermalConductivity.an.html
2470 | Pr2CuO4 | O10000Cu2500Pr5000 | 8.5 | 10.1103/PhysRevB.73.104430
2471 | Pr2CuO4 | O10000Cu2500Pr5000 | 8.26 | 10.1016/j.physb.2006.01.411
2472 | PrCo0.3Ni0.7O3 | O10000Co1000Ni2333Pr3333 | 1.19 | 10.1088/0022-3727/44/30/305402
2473 | PrCo0.51Ni0.49O3 | O10000Co1700Ni1633Pr3333 | 1.12 | 10.1088/0022-3727/44/30/305402
2474 | PrCo0.71Ni0.29O3 | O10000Co2367Ni967Pr3333 | 1.71 | 10.1088/0022-3727/44/30/305402
2475 | PrCo0.93Ni0.03O3 | O10000Co3100Ni100Pr3333 | 1.48 | 10.1088/0022-3727/44/30/305402
2476 | PrCoO3 | O10000Co3333Pr3333 | 3.14 | 10.1088/0022-3727/44/30/305402
2477 | Pt | Pt10000 | 73 | 10.2320/matertrans.43.3167
2478 | Pt3Ga | Ga10000Pt30000 | 11.9 | 10.2320/matertrans.43.3167
2479 | Pt3Ge | Ge10000Pt30000 | 9.8 | 10.2320/matertrans.43.3167
2480 | Pu | Pu10000 | 6.62 | https://periodictable.com/Properties/A/ThermalConductivity.an.html
2481 | Rb | Rb10000 | 58.2 | https://periodictable.com/Properties/A/ThermalConductivity.an.html
2482 | Re | Re10000 | 48 | https://doi.org/10.2320/matertrans.43.3167
2483 | Rh | Rh10000 | 150 | https://doi.org/10.2320/matertrans.43.3167
2484 | Rh3Hf | Rh10000Hf3333 | 51 | 10.1595/147106706X106182
2485 | Rh3Nb | Nb10000Rh30000 | 102 | 10.1595/147106706X106182
2486 | Rh3Ta | Rh10000Ta3333 | 92 | 10.1595/147106706X106182
2487 | Rh3Ti | Ti10000Rh30000 | 32 | 10.1595/147106706X106182
2488 | Rh3Ti | Ti10000Rh30000 | 32.2 | 10.2320/matertrans.43.3167
2489 | Rh3V | V10000Rh30000 | 47 | 10.1595/147106706X106182
2490 | Rh3Zr | Zr10000Rh30000 | 81 | 10.1595/147106706X106182
2491 | Ru | Ru10000 | 117.8 | 10.2320/matertrans.43.3167
2492 | Ru0.85Fe0.15Al1.95Si0.05 | Al10000Si256Fe769Ru4359 | 10.08 | 10.1016/j.jallcom.2009.12.048
2493 | Ru0.85Fe0.15Al1.98Si0.02 | Al10000Si101Fe758Ru4293 | 11.93 | 10.1016/j.jallcom.2009.12.048
2494 | Ru0.85Fe0.15Al2 | Al10000Fe750Ru4250 | 13.72 | 10.1016/j.jallcom.2009.12.048
2495 | Ru0.9Fe0.1Al2 | Al10000Fe500Ru4500 | 15.52 | 10.1016/j.jallcom.2009.12.048
2496 | Ru2Ge3 | Ge10000Ru6667 | 3.11 | 10.1006/jssc.2002.9611
2497 | RuAl2 | Al10000Ru5000 | 17.65 | 10.1016/j.jallcom.2009.12.048
2498 | RuO2 | O10000Ru5000 | 18 | 10.2320/matertrans.MRA2007055
2499 | Sb | Sb10000 | 24.3 | https://periodictable.com/Properties/A/ThermalConductivity.an.html
2500 | Sb0.4Te0.6 | Sb10000Te15000 | 1.65 | 10.1103/PhysRevB.52.16321
2501 | Sb2Te3 | Sb10000Te15000 | 2.62 | 10.1038/s41598-017-05428-4
2502 | Cu3SbSe4 | Cu10000Se13333Sb3333 | 3.22 | 10.1021/acs.inorgchem.8b00980
2503 | Cu3SbSe4 | Cu10000Se13333Sb3333 | 2.96 | 10.1021/acs.inorgchem.8b00980
2504 | Cu3SbSe4 | Cu10000Se13333Sb3333 | 3 | 10.1021/acs.inorgchem.8b00980
2505 | Cu3SbSe4 | Cu10000Se13333Sb3333 | 2.31 | 10.1021/acs.inorgchem.8b00980
2506 | Cu3Sb0.94Ge0.06Se4 | Cu10000Ge200Se13333Sb3133 | 2.5 | 10.1021/acs.inorgchem.8b00980
2507 | Cu3Sb0.95Sn0.05Se4 | Cu10000Se13333Sn167Sb3167 | 1.84 | 10.1021/acs.inorgchem.8b00980
2508 | Cu3Sb0.96Bi0.04Se4 | Cu10000Se13333Sb3200Bi133 | 1.04 | 10.1021/acs.inorgchem.8b00980
2509 | Cu3Sb0.97Al0.03Se4 | Al10000Cu1000000Se1333333Sb323333 | 2.08 | 10.1021/acs.inorgchem.8b00980
2510 | Cu3Sb0.98Ga0.02Se4 | Cu10000Ga67Se13333Sb3267 | 2.04 | 10.1021/acs.inorgchem.8b00980
2511 | Cu3Sb0.97Bi0.03Se4 | Cu10000Se13333Sb3233Bi100 | 1.98 | 10.1021/acs.inorgchem.8b00980
2512 | Cu3Sb0.96Sn0.04Se4 | Cu10000Se13333Sn133Sb3200 | 2.84 | 10.1021/acs.inorgchem.8b00980
2513 | AgInTe2 | Ag10000In10000Te20000 | 0.93 | 10.1038/s41598-019-55458-3
2514 | Ag0.9InTe | Ag10000In11111Te11111 | 0.99 | 10.1038/s41598-019-55458-3
2515 | Ag0.85InTe2 | Ag10000In11765Te23529 | 0.78 | 10.1038/s41598-019-55458-3
2516 | Ag0.8InTe2 | Ag10000In12500Te25000 | 0.71 | 10.1038/s41598-019-55458-3
2517 | AgInTe2 | Ag10000In10000Te20000 | 1.88 | 10.1016/j.mseb.2012.04.025
2518 | Ag0.99InTe2 | Ag10000In10101Te20202 | 1.56 | 10.1016/j.mseb.2012.04.025
2519 | Ag0.97InTe2 | Ag10000In10309Te20619 | 1.41 | 10.1016/j.mseb.2012.04.025
2520 | Ag0.95InTe2 | Ag10000In10526Te21053 | 1.51 | 10.1016/j.mseb.2012.04.025
2521 | Ag2BaGeS4 | S10000Ge2500Ag5000Ba2500 | 0.48 | 10.1063/5.0076217
2522 | Ag2.1Ba0.9GeSe4 | Ge10000Se40000Ag21000Ba9000 | 0.47 | 10.1063/5.0076217
2523 | CuGaTe2 | Cu10000Ga10000Te20000 | 7 | 10.1002/adma.201200732
2524 | CuInTe2 | Cu10000In10000Te20000 | 4.58 | 10.1002/aenm.201600007
2525 | CuInTe1.99P0.01 | P10000Cu1000000In1000000Te1990000 | 4.14 | 10.1002/aenm.201600007
2526 | CuInTe1.98P0.02 | P10000Cu500000In500000Te990000 | 3.97 | 10.1002/aenm.201600007
2527 | CuInTe1.99Sb0.01 | Cu10000In10000Sb100Te19900 | 4.28 | 10.1002/aenm.201600007
2528 | CuInTe1.98Sb0.02 | Cu10000In10000Sb200Te19800 | 4.12 | 10.1002/aenm.201600007
2529 | AgInSe2 | Se10000Ag5000In5000 | 0.72 | 10.1039/C4RA03054K
2530 | Ag1.02InSe2 | Se10000Ag5100In5000 | 1.09 | 10.1002/advs.201700727
2531 | Ag1.01InSe2 | Se10000Ag5050In5000 | 1.08 | 10.1002/advs.201700727
2532 | AgInSe2 | Se10000Ag5000In5000 | 0.99 | 10.1002/advs.201700727
2533 | Ag0.9Cd0.1InSe2 | Se10000Ag4500Cd500In5000 | 0.73 | 10.1002/advs.201700727
2534 | Ag0.92Cd0.08InSe2 | Se10000Ag4600Cd400In5000 | 0.69 | 10.1002/advs.201700727
2535 | CsAg5Te3 | Ag10000Te6000Cs2000 | 0.185 | 10.1002/anie.201605015
2536 | AgGaTe2 | Ga10000Ag10000Te20000 | 1.28 | 10.1016/j.cplett.2012.04.025
2537 | CuInTe2 | Cu10000In10000Te20000 | 6.76 | 10.1016/j.mtphys.2021.100394
2538 | Cu0.5Ag0.5Ga0.5In0.5Te2 | Cu10000Ga10000Ag10000In10000Te40000 | 2.57 | 10.1016/j.mtphys.2021.100394
2539 | Cu0.5Ag0.5Al0.333Ga0.333In0.333Te2 | Al10000Cu15015Ga10000Ag15015In10000Te60060 | 1.11 | 10.1016/j.mtphys.2021.100394
2540 | Cu0.5Ag0.5Zn0.25Ge0.25Ga0.25In0.25Te2 | Cu10000Zn5000Ga5000Ge5000Ag10000In5000Te40000 | 1.8 | 10.1016/j.mtphys.2021.100394
2541 | Cu0.8Ag0.2Zn0.25Ge0.25Ga0.25In0.25Te2 | Cu10000Zn3125Ga3125Ge3125Ag2500In3125Te25000 | 3.03 | 10.1016/j.mtphys.2021.100394
2542 | Cu0.8Ag0.2Zn0.2Ge0.2Ga0.3In0.3Te2 | Cu10000Zn2500Ga3750Ge2500Ag2500In3750Te25000 | 2.54 | 10.1016/j.mtphys.2021.100394
2543 | Cu0.8Ag0.2Zn0.1Ge0.1Ga0.4In0.4Te2 | Cu10000Zn1250Ga5000Ge1250Ag2500In5000Te25000 | 2.09 | 10.1016/j.mtphys.2021.100394
2544 | CuInTe2 | Cu10000In10000Te20000 | 5.8 | 10.1039/C2CC30318C
2545 | AgSbTe2 | Ag10000Sb10000Te20000 | 0.56 | 10.1126/science.abb3517
2546 | AgSb0.98Cd0.02Te2 | Ag10000Cd200Sb9800Te20000 | 0.42 | 10.1126/science.abb3517
2547 | AgSb0.94Cd0.06Te2 | Ag10000Cd600Sb9400Te20000 | 0.28 | 10.1126/science.abb3517
2548 | Cu2CdSnSe4 | Cu10000Se20000Cd5000Sn5000 | 2.72 | 10.1038/srep05774
2549 | Cu2Cd0.95Mn0.05SnSe4 | Mn10000Cu400000Se800000Cd190000Sn200000 | 3.29 | 10.1038/srep05774
2550 | Cu2Cd0.9Mn0.1SnSe4 | Mn10000Cu200000Se400000Cd90000Sn100000 | 3.56 | 10.1038/srep05774
2551 | Cu2Cd0.85Mn0.15SnSe4 | Mn10000Cu133333Se266667Cd56667Sn66667 | 3.56 | 10.1038/srep05774
2552 | CuInTe2 | Cu10000In10000Te20000 | 5.29 | 10.1021/acsaem.0c01867
2553 | Cu0.95Ag0.05InTe2 | Cu10000Ag526In10526Te21053 | 3.09 | 10.1021/acsaem.0c01867
2554 | Cu0.85Ag0.15InTe2 | Cu10000Ag1765In11765Te23529 | 2.22 | 10.1021/acsaem.0c01867
2555 | Cu0.75Ag0.25InTe2 | Cu10000Ag3333In13333Te26667 | 1.89 | 10.1021/acsaem.0c01867
2556 | Cu0.5Ag0.5InTe2 | Cu10000Ag10000In20000Te40000 | 1.45 | 10.1021/acsaem.0c01867
2557 | Cu0.25Ag0.75InTe2 | Cu10000Ag30000In40000Te80000 | 0.95 | 10.1021/acsaem.0c01867
2558 | AgInTe2 | Ag10000In10000Te20000 | 1.06 | 10.1021/acsaem.0c01867
2559 | Sc | Sc10000 | 15.8 | https://periodictable.com/Properties/A/ThermalConductivity.an.html
2560 | Si | Si10000 | 156 | 10.1103/PhysRevB.6.3791
2561 | SiO2 | O10000Si5000 | 1.7 | 10.1007/s42452-019-0388-5
2562 | Sm | Sm10000 | 13.3 | https://periodictable.com/Properties/A/ThermalConductivity.an.html
2563 | Sm0.1Co4Sb12 | Co10000Sb30000Sm250 | 4.5 | 10.1103/PhysRevB.84.064114
2564 | Sm2CuO4 | O10000Cu2500Sm5000 | 9.8 | 10.1103/PhysRevB.73.104430
2565 | Sm2Sn2O7 | O10000Sn2857Sm2857 | 4.3 | 10.1016/j.scriptamat.2013.05.030
2566 | Sn | Sn10000 | 66.6 | https://periodictable.com/Properties/A/ThermalConductivity.an.html
2567 | SnTe | Sn10000Te10000 | 8.67 | 10.1021/ja905448b
2568 | SnTe | Sn10000Te10000 | 9.73 | 10.1016/j.jcrysgro.2007.02.036
2569 | Sr | Sr10000 | 35.3 | https://periodictable.com/Properties/A/ThermalConductivity.an.html
2570 | Sr0.3Gd0.7CoO3 | O10000Co3333Sr1000Gd2333 | 2.75 | 10.1016/j.ssc.2006.02.027
2571 | Sr0.55Nd0.45MnO3 | O10000Mn3333Sr1833Nd1500 | 2.39 | 10.1016/j.physb.2007.03.011
2572 | Sr0.5Nd0.5MnO3 | O10000Mn3333Sr1667Nd1667 | 2.15 | 10.1016/j.physb.2007.03.011
2573 | Sr0.7Dy0.135Er0.165CoO3 | O10000Co3333Sr2333Dy450Er550 | 1.65 | 10.1143/JJAP.50.013002
2574 | Sr0.7La0.3MnO3 | O10000Mn3333Sr2333La1000 | 2.45 | https://doi.org/10.1063/1.2761690
2575 | Sr0.7Y0.3CoO3 | O10000Co3333Sr2333Y1000 | 2 | 10.1143/JJAP.50.013002
2576 | Sr0.9Ce0.1MnO3 | O10000Mn3333Sr3000Ce333 | 3.66 | 10.1002/pssa.2211030145
2577 | Sr14Cu24O41 | O10000Cu5854Sr3415 | 17 | 10.1016/j.ssc.2012.10.013
2578 | Sr9La5Cu24O41 | O10000Cu5854Sr2195La1220 | 52.4 | 10.1016/j.ssc.2012.10.013
2579 | SrCeCoO4 | O10000Co2500Sr2500Ce2500 | 3.42 | 10.1088/0022-3727/41/4/045404
2580 | SrEuCoO4 | O10000Co2500Sr2500Eu2500 | 2.63 | 10.1088/0022-3727/41/4/045404
2581 | SrGdCoO4 | O10000Co2500Sr2500Gd2500 | 2.3 | 10.1088/0022-3727/41/4/045404
2582 | SrLaCoO4 | O10000Co2500Sr2500La2500 | 3.61 | 10.1088/0022-3727/41/4/045404
2583 | SrNdCoO4 | O10000Co2500Sr2500Nd2500 | 3.16 | 10.1088/0022-3727/41/4/045404
2584 | SrPrCoO4 | O10000Co2500Sr2500Pr2500 | 3.3 | 10.1088/0022-3727/41/4/045404
2585 | SrRuO3 | O10000Sr3333Ru3333 | 7 | 10.2320/matertrans.MRA2007055
2586 | SrTbCoO4 | O10000Co2500Sr2500Tb2500 | 1.63 | 10.1088/0022-3727/41/4/045404
2587 | SrTiO3 | O10000Ti3333Sr3333 | 11.2 | 10.1143/JPSJ.20.174
2588 | Ta | Ta10000 | 58 | 10.2320/matertrans.43.3167
2589 | ZrB2 | B10000Zr5000 | 88 | 10.1111/jace.13341
2590 | TaC | C10000Ta10000 | 23 | 10.1016/j.actamat.2021.117160
2591 | Tb | Tb10000 | 10.1 | 10.1063/1.1657502
2592 | Tb | Tb10000 | 11.1 | https://periodictable.com/Properties/A/ThermalConductivity.an.html
2593 | Tb2Ti2O7 | O10000Ti2857Tb2857 | 2.92 | 10.1016/j.ssc.2013.09.015
2594 | Tb3Al5O12 | O10000Al4167Tb2500 | 6 | 10.1103/PhysRevB.4.592
2595 | Tb3Ga5O12 | O10000Ga4167Tb2500 | 4.52 | 10.1016/j.ssc.2013.09.015
2596 | Tb3Ga5O12 | O10000Ga4167Tb2500 | 4.24 | 10.1016/j.ssc.2013.09.015
2597 | Tb3Ga5O12 | O10000Ga4167Tb2500 | 4.33 | 10.1103/PhysRevB.4.592
2598 | TbB12 | B10000Tb833 | 29.5 | 10.1016/0925-8388(94)05070-8
2599 | TbMnO3 | O10000Mn3333Tb3333 | 3.57 | 10.1016/j.ssc.2013.09.015
2600 | Tc | Tc10000 | 50.6 | https://periodictable.com/Properties/A/ThermalConductivity.an.html
2601 | Te | Te10000 | 3 | https://periodictable.com/Properties/A/ThermalConductivity.an.html
2602 | TeO2 | O10000Te5000 | 2 | 10.1016/0038-1098(81)90677-3
2603 | Th | Th10000 | 54 | https://periodictable.com/Properties/A/ThermalConductivity.an.html
2604 | Ti | Ti10000 | 22.2 | 10.2320/matertrans.43.3167
2605 | Ti0.5(ZrHf)0.45Nb0.05Ni0.9Pd0.1Sn0.98Sb0.02 | Ti10000Ni18000Zr20000Nb1000Pd2000Sn19600Sb400Hf9000 | 6.8 | 10.1016/j.jallcom.2010.05.086
2606 | Ti0.5(ZrHf)0.46Nb0.04Ni0.9Pd0.1Sn0.98Sb0.02 | Ti10000Ni18000Zr20000Nb800Pd2000Sn19600Sb400Hf9200 | 5.91 | 10.1016/j.jallcom.2010.05.086
2607 | Ti0.5(ZrHf)0.47Nb0.03Ni0.9Pd0.1Sn0.98Sb0.02 | Ti10000Ni18000Zr20000Nb600Pd2000Sn19600Sb400Hf9400 | 5.75 | 10.1016/j.jallcom.2010.05.086
2608 | Ti0.5(ZrHf)0.48Nb0.02Ni0.9Pd0.1Sn0.98Sb0.02 | Ti10000Ni18000Zr20000Nb400Pd2000Sn19600Sb400Hf9600 | 5.69 | 10.1016/j.jallcom.2010.05.086
2609 | Ti0.5(ZrHf)0.49Nb0.01Ni0.9Pd0.1Sn0.98Sb0.02 | Ti10000Ni18000Zr20000Nb200Pd2000Sn19600Sb400Hf9800 | 5.52 | 10.1016/j.jallcom.2010.05.086
2610 | Ti0.5(ZrHf)0.5Ni0.9Pd0.1Sn0.98Sb0.02 | Ti10000Ni18000Zr20000Pd2000Sn19600Sb400Hf10000 | 5.63 | 10.1016/j.jallcom.2010.05.086
2611 | Ti0.5Hf0.4Ta0.1CoSb | Ti10000Co20000Sb20000Hf8000Ta2000 | 3.7 | 10.1007/s12598-020-01569-0
2612 | Ti0.5Zr0.5CoSb | Ti10000Co20000Zr10000Sb20000 | 6 | 10.1063/1.3238363
2613 | Ti0.6Hf0.3Ta0.1CoSb | Ti10000Co16667Sb16667Hf5000Ta1667 | 3.9 | 10.1007/s12598-020-01569-0
2614 | Ti0.6Zr0.4CoSb | Ti10000Co16667Zr6667Sb16667 | 5.7 | 10.1063/1.3238363
2615 | Ti0.7Hf0.2Ta0.1CoSb | Ti10000Co14286Sb14286Hf2857Ta1429 | 4.4 | 10.1007/s12598-020-01569-0
2616 | Ti0.8Hf0.1Ta0.1CoSb | Ti10000Co12500Sb12500Hf1250Ta1250 | 4.6 | 10.1007/s12598-020-01569-0
2617 | Ti0.8Zr0.2CoSb | Ti10000Co12500Zr2500Sb12500 | 6 | 10.1063/1.3238363
2618 | Ti0.9Ta0.1CoSb | Ti10000Co11111Sb11111Ta1111 | 5.9 | 10.1007/s12598-020-01569-0
2619 | Ti0.9Zr0.1CoSb | Ti10000Co11111Zr1111Sb11111 | 7.81 | 10.1063/1.3238363
2620 | Ti1.13Se2 | Ti10000Se17699 | 3.98 | 10.1016/j.jssc.2012.07.057
2621 | TiC | C10000Ti10000 | 31.9 | 10.1016/j.actamat.2021.117160
2622 | TiCoSb | Ti10000Co10000Sb10000 | 18.78 | 10.1007/s12598-020-01569-0
2623 | TiCoSb | Ti10000Co10000Sb10000 | 14.83 | 10.1063/1.3238363
2624 | TiO | O10000Ti10000 | 9.2 | 10.1007/s42452-019-0388-5
2625 | TiS2 | S10000Ti5000 | 3.17 | 10.1063/1.2786027
2626 | TiS2 | S10000Ti5000 | 2.52 | 10.1088/1468-6996/11/4/044306
2627 | Tl | Tl10000 | 46.1 | https://periodictable.com/Properties/A/ThermalConductivity.an.html
2628 | Tm | Tm10000 | 16.9 | https://periodictable.com/Properties/A/ThermalConductivity.an.html
2629 | Tm3Al5O12 | O10000Al4167Tm2500 | 6.2 | 10.1103/PhysRevB.4.592
2630 | Tm3Ga5O12 | O10000Ga4167Tm2500 | 4.9 | 10.1103/PhysRevB.4.592
2631 | TmB12 | B10000Tm833 | 68.92 | 10.1016/0925-8388(94)05070-8
2632 | TmMnO3 | O10000Mn3333Tm3333 | 4.2 | 10.1103/PhysRevB.74.014422
2633 | U | U10000 | 27.6 | https://www.osti.gov/servlets/purl/1433931
2634 | U0.8Dy0.2O2 | O10000Dy1000U4000 | 2.81 | 10.1016/j.jallcom.2006.09.097
2635 | U0.93Dy0.07O2 | O10000Dy350U4650 | 3.7 | 10.1016/j.jallcom.2006.09.097
2636 | U0.95Dy0.05O2 | O10000Dy250U4750 | 4.51 | 10.1016/j.jallcom.2006.09.097
2637 | U0.97Dy0.03O2 | O10000Dy150U4850 | 5 | 10.1016/j.jallcom.2006.09.097
2638 | U0.9Dy0.1O2 | O10000Dy500U4500 | 3.6 | 10.1016/j.jallcom.2006.09.097
2639 | UO2 | O10000U5000 | 7.85 | 10.1016/S0925-8388(96)02841-1
2640 | UO2 | O10000U5000 | 8.15 | 10.1016/j.jallcom.2006.09.097
2641 | UO2 | O10000U5000 | 7.55 | 10.1016/j.jallcom.2006.09.097
2642 | V | V10000 | 31.1 | 10.2320/matertrans.43.3167
2643 | V2O3 | O10000V6667 | 4.4 | 10.1002/pssa.2210480257
2644 | V3O5 | O10000V6000 | 3.45 | 10.1002/pssa.2210480257
2645 | VC | C10000V10000 | 15.9 | 10.1016/j.actamat.2021.117160
2646 | VFe2Al | Al10000V10000Fe20000 | 25 | 10.1039/D0TC02659J
2647 | VO2 | O10000V5000 | 5 | 10.1002/pssa.2210480257
2648 | VO2 | O10000V5000 | 4 | 10.1063/1.4981241
2649 | W | W10000 | 178 | 10.2320/matertrans.43.3167
2650 | Y | Y10000 | 17.2 | https://periodictable.com/Properties/A/ThermalConductivity.an.html
2651 | Y0.5Ce0.5Si2 | Si10000Y2500Ce2500 | 12.9 | 10.1016/j.jallcom.2005.07.053
2652 | Y2Ti2O7 | O10000Ti2857Y2857 | 2.51 | 10.1016/j.ssc.2013.09.015
2653 | Y3Al5O12 | O10000Al4167Y2500 | 10.3 | 10.1103/PhysRevB.4.592
2654 | Y3Fe5O12 | O10000Fe4167Y2500 | 7.4 | 10.1103/PhysRevB.4.592
2655 | Y3Ga5O12 | O10000Ga4167Y2500 | 9 | 10.1103/PhysRevB.4.592
2656 | Y3Ru4Ge13 | Ge10000Y2308Ru3077 | 3.74 | 10.1063/1.2753592
2657 | Yb | Yb10000 | 38.5 | https://periodictable.com/Properties/A/ThermalConductivity.an.html
2658 | Yb0.18Co4Sb12.12 | Co10000Sb30300Yb450 | 4.34 | 10.1016/j.jallcom.2010.05.083
2659 | Yb0.1Co4Sb12 | Co10000Sb30000Yb250 | 4 | 10.1103/PhysRevB.84.064114
2660 | Yb2.3La0.7Co4Ge13 | Co10000Ge32500La1750Yb5750 | 9.85 | 10.1016/j.jallcom.2012.09.024
2661 | Yb2.3La0.7Co4Ge13 | Co10000Ge32500La1750Yb5750 | 9.8 | 10.1016/j.jallcom.2012.09.024
2662 | Yb2CeCo4Ge13 | Co10000Ge32500Ce2500Yb5000 | 14.26 | 10.1016/j.jallcom.2012.09.024
2663 | Yb2Sn2O7 | O10000Sn2857Yb2857 | 3 | 10.1016/j.scriptamat.2013.05.030
2664 | Yb3Al5O12 | O10000Al4167Yb2500 | 6.9 | 10.1103/PhysRevB.4.592
2665 | Yb3Co4Ge13 | Co10000Ge32500Yb7500 | 11.36 | 10.1016/j.jallcom.2012.09.024
2666 | Yb3Co4Ge13 | Co10000Ge32500Yb7500 | 11.3 | 10.1016/j.jallcom.2012.09.024
2667 | Yb3Co4Sn13 | Co10000Sn32500Yb7500 | 13.2 | 10.1016/j.jallcom.2012.09.024
2668 | Yb3Co4Sn13 | Co10000Sn32500Yb7500 | 13.2 | 10.1016/j.jallcom.2012.09.024
2669 | Yb3Ga5O12 | O10000Ga4167Yb2500 | 6.5 | 10.1103/PhysRevB.4.592
2670 | Yb5Al2Sb6 | Al10000Sb30000Yb25000 | 3.8 | 10.1021/ic900035a
2671 | YbMnO3 | O10000Mn3333Yb3333 | 4.8 | 10.1103/PhysRevB.74.014422
2672 | YMnO3 | O10000Mn3333Y3333 | 8.55 | 10.1103/PhysRevB.75.132406
2673 | YMnO3 | O10000Mn3333Y3333 | 5.56 | 10.1103/PhysRevB.74.014422
2674 | Zn | Zn10000 | 116 | https://periodictable.com/Properties/A/ThermalConductivity.an.html
2675 | Zn3.96Ag0.04Sb3 | Zn10000Ag101Sb7576 | 1.68 | 10.1016/j.jallcom.2009.09.058
2676 | Zn3.98Ag0.02Sb3 | Zn10000Ag50Sb7538 | 0.86 | 10.1016/j.jallcom.2009.09.058
2677 | Zn3.99Ag0.01Sb3 | Zn10000Ag25Sb7519 | 1.02 | 10.1016/j.jallcom.2009.09.058
2678 | Zn4Sb3 | Zn10000Sb7500 | 1.25 | 10.1016/j.jallcom.2009.09.058
2679 | ZnAs | Zn10000As10000 | 1.79 | 10.1021/ic501308q
2680 | ZnGeAs2 | Zn10000Ge10000As20000 | 11 | 10.1002/pssa.2210510144
2681 | ZnGeAs2 | Zn10000Ge10000As20000 | 11.4 | 10.1002/pssa.2210510144
2682 | ZnGeAs2 | Zn10000Ge10000As20000 | 11 | 10.1016/0167-577X(93)90148-Q
2683 | ZnGeP2 | P10000Zn5000Ge5000 | 18 | 10.1002/pssa.2210510144
2684 | ZnGeP2 | P10000Zn5000Ge5000 | 18 | 10.1016/0167-577X(93)90148-Q
2685 | ZnO | O10000Zn10000 | 18.86 | 10.1088/1674-4926/37/9/092002
2686 | ZnO | O10000Zn10000 | 54 | 10.1103/PhysRevB.6.3791
2687 | ZnS | S10000Zn10000 | 15.6 | 10.1103/PhysRevB.61.6036
2688 | ZnS | S10000Zn10000 | 27 | 10.1103/PhysRevB.6.3791
2689 | ZnSb | Zn10000Sb10000 | 1.5 | 10.1021/ic501308q
2690 | ZnSe | Zn10000Se10000 | 19 | 10.1103/PhysRevB.6.3791
2691 | ZnSiAs2 | Si10000Zn10000As20000 | 14 | 10.1002/pssa.2210510144
2692 | ZnSiAs2 | Si10000Zn10000As20000 | 14 | 10.1016/0167-577X(93)90148-Q
2693 | ZnSnAs2 | Zn10000As20000Sn10000 | 15 | 10.1002/pssa.2210510144
2694 | ZnSnAs2 | Zn10000As20000Sn10000 | 11.5 | 10.1002/pssa.2210510144
2695 | ZnSnAs2 | Zn10000As20000Sn10000 | 11.5 | 10.1016/0167-577X(93)90148-Q
2696 | ZnTe | Zn10000Te10000 | 17.8 | 10.1016/j.jallcom.2009.05.146
2697 | ZnTe | Zn10000Te10000 | 18 | 10.1103/PhysRevB.6.3791
2698 | Zr | Zr10000 | 23.1 | 10.2320/matertrans.43.3167
2699 | ZrB2 | B10000Zr5000 | 62 | 10.1111/j.1551-2916.2008.02268.x
2700 | ZrC | C10000Zr10000 | 13.3 | 10.1016/j.actamat.2021.117160
2701 | ZrCoSb | Co10000Zr10000Sb10000 | 17.21 | 10.1063/1.3238363
2702 | ZrN | N10000Zr10000 | 21.8 | 10.1016/j.jallcom.2005.03.005
2703 | Bi1.2Ti2S5.2 | S10000Ti3846Bi2308 | 2.76 | 10.3390/ma3042606
2704 | Pb1.18Ti2S5.18 | S10000Ti3861Pb2278 | 2.8 | 10.3390/ma3042606
2705 | Sn1.2Ti2S5.2 | S10000Ti3846Sn2308 | 2.38 | 10.3390/ma3042606