## Sheet1
formula | StructuralFamily | ChemicalFamily | target
Li2OHBr | Anti-Perovskite | Oxides and Other Anions | -6.26760624
Li2.4OH0.6Cl | Anti-Perovskite | Oxides and Other Anions | -7.050609993
Li2.1OH0.9Cl | Anti-Perovskite | Oxides and Other Anions | -7.09420412
Li2OHCl | Anti-Perovskite | Oxides and Other Anions | -7.148130399
Li2.7OH0.3Cl | Anti-Perovskite | Oxides and Other Anions | -8.13667714
Li6PO5Cl | Argyrodite | Oxides and Other Anions | -9
Li7La3Zr2O12 | Garnet | Oxides | -4.638272164
Li3.4Si0.4P0.6S4 | Thio-LISICON | Sulphides | -3.193820026
Li6.4La3Zr1.4Ta0.6O12 | Garnet | Oxides | -2.68613278
Li7.06La3Zr1.94Y0.06O12 | Garnet | Oxides | -3.019542108
Li6.4Al0.19La3Zr2O11.8 | Garnet | Oxides | -3.508638306
La0.57Li0.29TiO3 | Perovskite | Oxides | -2.795880017
Li6.5La3Zr1.75Te0.25O12 | Garnet | Oxides | -3.972242795
Li9.6P3S12 | Thio-LISICON | Sulphides | -2.801342913
Li1.3Al0.3Ti1.7(PO4)3 | NASICON | Oxides | -2.79138
Li1.2Ti1.8Sc0.2(PO4)3 | NASICON | Oxides | -3.63638802
Li1.6Al0.6Ge0.8(PO4)3 | NASICON | Oxides | -3.15490196
Li6.55La3Zr2Ga0.9O12 | Garnet | Oxides | -2.886056648
LiTi2(PO4)3 | NASICON | Oxides | -5.279734365
Li9.54Si1.74P1.44S11.7Cl0.3 | Thio-LISICON | Sulphides and Other Anions | -1.602059991
Li10GeP2S12 | Thio-LISICON | Sulphides | -2.306661358
Li7P3S11 | Thio-LISICON | Sulphides | -2.494850022
Li1.4Al0.4Ti1.6(PO4)3 | NASICON | Oxides | -2.643561
Li6.46Al0.15La3Zr1.95O11.86 | Garnet | Oxides | -4.080921908
Li3.25Ge0.25P0.75S4 | Thio-LISICON | Sulphides | -2.675041
Li6.5La2.9Ba0.1Zr1.4Ta0.6O12 | Garnet | Oxides | -3.080921908
Li6.5La3Zr1.5Ta0.5O12 | Garnet | Oxides | -3.100179498
La0.55Li0.361Ti0.995Al0.005O3 | Perovskite | Oxides | -2.958607315
La0.55Li0.36Ti0.992Al0.008O3 | Perovskite | Oxides | -3.184422252
Li0.022 La0.117 Ti0.208 Al0.001 O0.626 | Perovskite | Oxides | -2.89997427
Li0.24La0.59TiO3 | Perovskite | Oxides | -3.94953916
Li0.33La0.56Ti0.96Al0.04O2.96F0.04 | Perovskite | Oxides and Other Anions | -3.206209615
"(Li2S)0.5 ((P2S5)0.4 (Sb2S3)0.6)0.5" | Glass | Sulphides | -6.645891561
"(Li2S)0.3 ((P2S5)0.4 (Sb2S3)0.6)0.7" | Glass | Sulphides | -7.525783736
"(Li2S)0.4 ((P2S5)0.4 (Sb2S3)0.6)0.6" | Glass | Sulphides | -6.795880017
Li6.25Ba1.25La1.75Ta2O12 | Garnet | Oxides | -4.229023263
Li5La3Ta2O12 | Garnet | Oxides | -5.821023053
LiP0.9I0.1O2.7 | Glass | Oxides and Other Anions | -3.400116928
"(LiCl)0.5 (P2O5)0.5" | Glass | Oxides and Other Anions | -7.165859166
Li0.5La0.5TiO3 | Perovskite | Oxides | -4.555955204
"(Li2O)50 (Al2O3)2 (P2O5)48" | Glass | Oxides | -8.500312917
"(Li2O)50 (Al2O3)3 (P2O5)47" | Glass | Oxides | -8.240332155
"(Li2O)50 (Al2O3)4 (P2O5)46" | Glass | Oxides | -8.040005162
"(LiI)0.3 ((Li2S)0.3 ((Ga2S3)0.1 (GeS2)0.9)0.7)0.7" | Glass | Sulphides and Other Anions | -3.536107011
"(Li2S)0.3 ((Ga2S3)0.1 (GeS2)0.9)0.7" | Glass | Sulphides and Other Anions | -5.7242281
"(Li2S)0.7 (P2S5)0.3" | Glass | Sulphides | -2.494850022
"(Li2S)0.8 (P2S5)0.2" | Glass | Sulphides | -2.950781977
"(Li2S)0.875 (P2S5)0.125" | Glass | Sulphides | -3.677780705
"(LiCl)0.25 ((Li2O)0.6 (P2O5)0.4)0.75" | Glass | Oxides and Other Anions | -5.610833916
Li0.7Al0.3Ti1.7(PO4)3 | NASICON | Oxides | -3.67122159
Li1.4S2.2P0.6 | Glass | Sulphides | -4.333482019
Li1.4Al0.4(Ge0.67Ti0.33)1.6(PO4)3 | NASICON | Oxides | -3.170053304
"(Li2S)0.5 ((Ga2S3)0.1 (GeS2)0.9)0.5" | Glass | Sulphides | -4.173925197
"(Li2S)0.4 ((Ga2S3)0.1 (GeS2)0.9)0.6" | Glass | Sulphides | -5.542118103
Li6La2SrNb2O12 | Garnet | Oxides | -6.2069084
Li0.1Na0.1La0.6TiO3 | Perovskite | Oxides | -4.211124884
Li6BaLa2Ta2O12 | Garnet | Oxides | -4.645365
Li6CaLa2Ta2O12 | Garnet | Oxides | -5.649751982
Li7La3Ta2O13 | Garnet | Oxides | -5.576754126
Li4.2Ge0.8Ga0.2S4 | Thio-LISICON | Sulphides | -4.187086643
Li1.076Al0.6923Ti1.462(PO4)3 | NASICON | Oxides | -3.083546051
Li1.5Al0.5Ge1.5(PO4)3 | NASICON | Oxides | -2.353596274
LiGe2(PO4)3 | NASICON | Oxides | -6.071333752
Li4Nd3TeSbO12 | Garnet | Oxides | -8.060480747
"(Li2O)50 (LiF)20 (P2O5)30" | Glass | Oxides and Other Anions | -6.356547324
Li9SiAlO8 | Glass | Oxides | -6.638272164
Li6BaLa2Ta2O12 | Garnet | Oxides | -4.522879
Li6SrLa2Ta2O12 | Garnet | Oxides | -5.15490196
Li6Sr0.5Ba0.5La2Ta2O12 | Garnet | Oxides | -5.141178
Li3.2Ge0.2P0.8S4 | Thio-LISICON | Sulphides | -3.26760624
Li6.75La3Zr1.75Ta0.25O12 | Garnet | Oxides | -3.04769199
"(Li2S)50 (P2S5)17 (LiBH4)33" | Glass | Sulphides and Other Anions | -2.844663963
Li1.3Al0.1Sc0.2Ti1.7(PO4)3 | NASICON | Oxides | -3.370590401
Li1.3Al0.2Sc0.1Ti1.7(PO4)3 | NASICON | Oxides | -3.57024772
Li1.15Fe0.15Ti1.85(PO4)3 | NASICON | Oxides | -3.282329497
LiHfTi(PO4)3 | NASICON | Oxides | -6.249491605
Li0.2Zr1.2Nb0.8(PO4)3 | NASICON | Oxides | -6.623423043
Li1.6Ga0.6Ti1.4(PO4)3 | NASICON | Oxides | -4.886056648
Li1.2Sc0.2Ti1.8(PO4)3 | NASICON | Oxides | -3.609064893
Li1.8Sc0.8Ti1.2(PO4)3 | NASICON | Oxides | -3.055517328
Li1.3Sc0.3Ti1.7(PO4)3 | NASICON | Oxides | -3.172915581
Li1.1Sc0.1Ti1.9(PO4)3 | NASICON | Oxides | -3.801342913
Li1.2Sc0.2Ti1.6Zr0.2(PO4)3 | NASICON | Oxides | -3.920818754
Li1.3In0.3Hf1.7(PO4)3 | NASICON | Oxides | -4.423855828
LiTi0.2Zr1.8(PO4)3 | NASICON | Oxides | -7.251811973
Li1.2Sc0.2Ti0.2Zr1.5(PO4)3 | NASICON | Oxides | -6.508638306
LiTi1.8Zr0.2(PO4)3 | NASICON | Oxides | -7.070581074
LiTi0.5Zr1.5(PO4)3 | NASICON | Oxides | -7.207608311
LiTiZr(PO4)3 | NASICON | Oxides | -7.397940009
LiTi0.1Zr1.9(PO4)3 | NASICON | Oxides | -7.494850022
Li1.2Al1.1Ta0.9(PO4)3 | NASICON | Oxides | -6.187086643
LiAlTa(PO4)3 | NASICON | Oxides | -6.187086643
Li1.5Cr0.5Ti1.5(PO4)3 | NASICON | Oxides | -3.407823243
Li1.6Cr0.6Ti1.4(PO4)3 | NASICON | Oxides | -3.832682665
Li1.3Cr0.3Ti1.7 (PO4)3 | NASICON | Oxides | -4.452225295
Li1.3Cr0.3Ge1.7(PO4)3 | NASICON | Oxides | -4.522791904
Li3Al0.4Sc1.6(PO4)3 | NASICON | Oxides | -4.89279003
Li1.2Fe0.2Hf1.8(PO4)3 | NASICON | Oxides | -3.769551079
Li1.2In0.2Hf1.8(PO4)3 | NASICON | Oxides | -3.879426069
Li1.4In0.4Hf1.6(PO4)3 | NASICON | Oxides | -3.847711656
Li1.1Fe0.1Hf1.9(PO4)3 | NASICON | Oxides | -3.970616222
Li1.2Lu0.2Hf1.8(PO4)3 | NASICON | Oxides | -4.009217308
Li1.2Y0.2Hf1.8(PO4)3 | NASICON | Oxides | -4.496209317
Li1.1Y0.1Hf1.9(PO4)3 | NASICON | Oxides | -4.037157319
Li1.2Sc0.2Hf1.8(PO4)3 | NASICON | Oxides | -4.232102384
Li1.3Sc0.3Hf1.7(PO4)3 | NASICON | Oxides | -4.079876674
Li1.1Lu0.1Hf1.9(PO4)3 | NASICON | Oxides | -4.230622674
Li1.4Y0.4Hf1.6(PO4)3 | NASICON | Oxides | -4.679853714
Li1.4Sc0.4Hf1.6(PO4)3 | NASICON | Oxides | -4.209714836
Li1.3Fe0.3Hf1.7(PO4)3 | NASICON | Oxides | -4.26760624
Li1.3Lu0.3Hf1.7(PO4)3 | NASICON | Oxides | -4.448550002
Li1.3Y0.3Hf1.7(PO4)3 | NASICON | Oxides | -4.496209317
Li1.1Sc0.1Hf1.9(PO4)3 | NASICON | Oxides | -4.610833916
Li1.4Lu0.4Hf1.6(PO4)3 | NASICON | Oxides | -4.68613278
Li1.1In0.1Hf1.9(PO4)3 | NASICON | Oxides | -6
Li1.3Cr0.3Hf1.7(PO4)3 | NASICON | Oxides | -6.279014256
Li1.2Cr0.2Hf1.8(PO4)3 | NASICON | Oxides | -6.595166283
Li1.5Cr0.5Hf1.5(PO4)3 | NASICON | Oxides | -6.928117993
Li1.1Cr0.1Hf1.9(PO4)3 | NASICON | Oxides | -7.029188389
Li1.3Eu0.3Ti1.7(PO4)3 | NASICON | Oxides | -4.22184875
LiZr2(PO4)3 | NASICON | Oxides | -6.391258028
LiHf2(PO4)3 | NASICON | Oxides | -5.420216403
Li1.15Y0.15Zr1.85(PO4)3 | NASICON | Oxides | -4.148741651
Li1.02Zr1.98Y0.02(PO4)3 | NASICON | Oxides | -6.93930216
Li0.9Zr1.9Nb0.1(PO4)3 | NASICON | Oxides | -5.869666232
Li0.98Zr1.98Nb0.02(PO4)3 | NASICON | Oxides | -6.602059991
Li1.3Al0.2Y0.1Ti1.7(PO4)3 | NASICON | Oxides | -3.920818754
Li1.3Al0.1Y0.2Ti1.7(PO4)3 | NASICON | Oxides | -4.13667714
Li1.3Al0.15Y0.15Ti1.7(PO4)3 | NASICON | Oxides | -4.721246399
Li1.4Al0.4Ge0.2Ti1.4(PO4)3 | NASICON | Oxides | -2.88941029
Li1.4Al0.4Ge1.2Ti0.4(PO4)3 | NASICON | Oxides | -3.46470588
Li1.4Al0.4Ge1.6(PO4)3 | NASICON | Oxides | -3.752026734
Li2InTi(PO4)3 | NASICON | Oxides | -5.080921908
Li2CrZr(PO4)3 | NASICON | Oxides | -6.228412519
Li2CrTi(PO4)3 | NASICON | Oxides | -6.355561411
Li2FeTi(PO4)3 | NASICON | Oxides | -6.476253533
Li2FeZr(PO4)3 | NASICON | Oxides | -6.841637508
Li2InZr(PO4)3 | NASICON | Oxides | -7.085128182
Li2InHf(PO4)3 | NASICON | Oxides | -7.562249437
Li1.7Al0.7Ge1.3(PO4)3 | NASICON | Oxides | -3.823908741
Li1.6Al0.6Ge1.4(PO4)3 | NASICON | Oxides | -3.853871964
Li1.3Al0.3Ge1.7(PO4)3 | NASICON | Oxides | -4.408935393
Li1.7Al0.7Ti1.3(PO4)3 | NASICON | Oxides | -4.431798276
Li1.1Al0.1Ti1.9(PO4)3 | NASICON | Oxides | -4.522878745
Li1.1Al0.1Ge1.9(PO4)3 | NASICON | Oxides | -5.537602002
Li1.5Al0.5Ti1.5(PO4)3 | NASICON | Oxides | -4.958607315
Li1.05Al0.05Ti1.95(PO4) | NASICON | Oxides | -5.853871964
Li1.6Al0.6Ge0.8Ti0.6(PO4)3 | NASICON | Oxides | -3.958607315
Li1.4Al0.4Ge1.0Ti0.6(PO4)3 | NASICON | Oxides | -4.096910013
Li1.8Al0.8Ge0.8Ti0.4(PO4)3 | NASICON | Oxides | -4.15490196
Li1.4Al0.4Ge0.8Ti0.8(PO4)3 | NASICON | Oxides | -4.22184875
Li1.6Al0.6Ge1.0Ti0.4(PO4)3 | NASICON | Oxides | -4.301029996
Li1.2Al0.2Ge0.8Ti(PO4)3 | NASICON | Oxides | -4.522878745
Li1.2Al0.2Ge1.0Ti0.8(PO4)3 | NASICON | Oxides | -4.522878745
Li1.8Al0.8Ge1.0Ti0.2(PO4)3 | NASICON | Oxides | -4.522878745
LiCrSb(PO4)3 | NASICON | Oxides | -9.447331784
LiAlSb(PO4)3 | NASICON | Oxides | -7.498940738
LiFeSb(PO4)3 | NASICON | Oxides | -5.863279433
Li1.2Y0.2Ti1.8(PO4)3 | NASICON | Oxides | -3.297569464
Li1.4Y0.4Ti1.6(PO4)3 | NASICON | Oxides | -3.214670165
Li1.3Y0.3Ti1.7(PO4)3 | NASICON | Oxides | -3.256490235
Li1.2Fe0.2Ti1.8(PO4)3 | NASICON | Oxides | -3.454692884
Li1.4Sc0.4Ti1.6(PO4)3 | NASICON | Oxides | -3.288192771
Li1.2In0.2Ti1.8(PO4)3 | NASICON | Oxides | -3.396855627
Li1.4Fe0.4Ti1.6(PO4)3 | NASICON | Oxides | -3.413412695
Li1.4In0.4Ti1.6(PO4)3 | NASICON | Oxides | -3.522878745
Li1.5In0.5Ti1.5(PO4)3 | NASICON | Oxides | -3.690369833
Li1.5Fe0.5Ti1.5(PO4)3 | NASICON | Oxides | -3.756961951
Li1.4Cr0.4Ti1.6(PO4)3 | NASICON | Oxides | -3.823908741
Li1.5Y0.5Ti1.5(PO4)3 | NASICON | Oxides | -4.2644011
Li1.2Cr0.2Ti1.8(PO4)3 | NASICON | Oxides | -4.73754891
Li1.2La0.2Ti1.8(PO4)3 | NASICON | Oxides | -3.277366077
Li1.3La0.3Ti1.7(PO4)3 | NASICON | Oxides | -3.277366077
Li1.4La0.4Ti1.6(PO4)3 | NASICON | Oxides | -3.303643611
Li1.5La0.5Ti1.5(PO4)3 | NASICON | Oxides | -3.549750892
LiSn2(PO4)3 | NASICON | Oxides | -8.698970004
Li1.3Sc0.3Ge1.7(PO4)3 | NASICON | Oxides | -4.525783736
Li1.5Ga0.5Ge1.5(PO4)3 | NASICON | Oxides | -3.931814138
Li1.3Fe0.3Ge1.7(PO4)3 | NASICON | Oxides | -4.435333936
Li1.5Sc0.5Ge1.5(PO4)3 | NASICON | Oxides | -4.600326279
Li1.7Fe0.7Ge1.3(PO4)3 | NASICON | Oxides | -4.625251654
Li1.7Ga0.7Ge1.3(PO4)3 | NASICON | Oxides | -4.614393726
Li1.3In0.3Ge1.7(PO4)3 | NASICON | Oxides | -5.035269079
Li1.5In0.5Ge1.5(PO4)3 | NASICON | Oxides | -5.240332155
Li1.45Al0.45Ge0.2Ti1.35(PO4)3 | NASICON | Oxides | -2.995678626
Li1.40Al0.4Ge0.2Ti1.4(PO4)3 | NASICON | Oxides | -3
Li1.50Al0.50Ge0.2Ti1.3(PO4)3 | NASICON | Oxides | -3.132532512
Li1.35Al0.35Ge0.2Ti1.45(PO4)3 | NASICON | Oxides | -3.209011525
Li1.55Al0.55Ge0.2Ti1.25(PO4)3 | NASICON | Oxides | -4.153662888
Li1.45Al0.45Ti1.55(PO4) | NASICON | Oxides | -3.537602002
Li7Ge3PS12 | Thio-LISICON | Sulphides | -3.958607315
Li3.2PO3.1N0.7 | LISICON | Oxides and Other Anions | -6.301029996
LiFePO4 | Olivine | Oxides | -8.958607315
Li6PS5Cl | Argyrodite | Sulphides and Other Anions | -3.347419
Li4P2S6 | Glass | Sulphides | -6.590066877
Li3OBr | Anti-Perovskite | Oxides and Other Anions | -5.974694135
"(Li2O)50((SeO2)0.5 (B2O3)0.5)50" | Glass | Oxides | -6.122628654
LiTi2P3O12 | NASICON | Oxides | -6.397940009
LiZr2P3O12 | NASICON | Oxides | -7.301029996
Li1.6Al0.6Ge1.4 (PO4)3 | Glass-Ceramic | Oxides | -3.420216403
Li6.25PS5.25Cl0.75 | Argyrodite | Sulphides and Other Anions | -1.853871964
Li3.8Ge0.8P0.2O4 | LISICON | Oxides | -5.987162775
Li3PO4 | LISICON | Oxides | -12.75696195
Li3VO4 | LISICON | Oxides | -9.406748
Li3.2Ge0.2P0.8O4 | LISICON | Oxides | -5.943095149
Li3V0.6P0.4O4 | LISICON | Oxides | -12.44977165
Li3P0.2V0.8O4 | LISICON | Oxides | -12.88438949
Li3.6Ge0.6P0.4O4 | LISICON | Oxides | -4.958607315
Li3.4Ge0.4P0.6O4 | LISICON | Oxides | -5.346787486
Li3.2Ge0.2V0.8O4 | LISICON | Oxides | -4.721246399
Li3.6Ge0.6V0.4O4 | LISICON | Oxides | -4.496209317
Li3.8Ge0.8V0.2O4 | LISICON | Oxides | -5.567030709
Li3.4Ge0.4V0.6O4 | LISICON | Oxides | -6.051098239
Li3P0.6V0.4O4 | LISICON | Oxides | -12.49485002
Li4GeO4 | LISICON | Oxides | -11.69734748
Li3P0.8V0.2O4 | LISICON | Oxides | -12.68824614
Li6PS5Br | Argyrodite | Sulphides and Other Anions | -3.439943
Li6PS5I | Argyrodite | Sulphides and Other Anions | -3.200659451
Li5PS4(BH4)2 | Argyrodite | Sulphides and Other Anions | -2.099086932
"(Li2S)0.75 (P2S5)0.25" | Glass | Sulphides | -3.480283025
LiBH4 | Other | Other | -7.004803708
Li0.245La0.592Ti0.98Mn0.02O3 | Perovskite | Oxides | -3
La0.55Li0.36Ti0.995Al0.005O3 | Perovskite | Oxides | -2.958607315
La0.54Li0.36TiO3 | Perovskite | Oxides | -3.050609993
La0.51Li0.36Ti0.95W0.05O3 | Perovskite | Oxides | -3.13667714
La0.56Li0.36Ti0.95Al0.05O3 | Perovskite | Oxides | -3.193820026
La0.55Li0.36Ti0.95Ge0.05O3 | Perovskite | Oxides | -3.443697499
La0.58Li0.36Ti0.95Mg0.05O3 | Perovskite | Oxides | -3.677780705
La0.55Li0.36Ti0.95Mn0.05O3 | Perovskite | Oxides | -3.721246399
La0.55Li0.36Ti0.95Ru0.05O3 | Perovskite | Oxides | -4.283996656
Li0.34La0.51TiO2.94 | Perovskite | Oxides | -2.991399828
(La0.5Li0.5)TiO3 | Perovskite | Oxides | -3
Sm0.52Li0.38TiO2.97 | Perovskite | Oxides | -2.823908741
Li0.10La0.63TiO3 | Perovskite | Oxides | -4.102372909
(La0.5Li0.5)0.75(La0.5Na0.5)0.25TiO3 | Perovskite | Oxides | -3.800244823
Li0.34Pr0.56TiO3 | Perovskite | Oxides | -6
Nd0.55Li0.34TiO3 | Perovskite | Oxides | -7.096910013
Li0.5(La0.4Nd0.1)TiO3 | Perovskite | Oxides | -3
Li0.34La0.56TiO3 | Perovskite | Oxides | -2.98886
Nd0.25Li0.25TaO3 | Perovskite | Oxides | -5.718966633
Li0.25La0.25TaO3 | Perovskite | Oxides | -3.436518915
Li0.5Sr0.5Cr0.25Ta0.75O3 | Perovskite | Oxides | -4.200039473
Li0.5Sr0.5Fe0.25Ta0.75O3 | Perovskite | Oxides | -3.900008766
La0.29Li0.12NbO3 | Other | Oxides | -4.37161107
La0.283Li0.15NbO3 | Other | Oxides | -4.41453927
La0.273Li0.18NbO3 | Other | Oxides | -4.417936637
La0.303Li0.09NbO3 | Other | Oxides | -4.453457337
La0.313Li0.06NbO3 | Other | Oxides | -4.632644079
Li0.1Sr0.8Ti0.7Nb0.3O3 | Perovskite | Oxides | -8
Li0.3Sr0.6Ti0.20Fe0.30Ta0.5O3 | Perovskite | Oxides | -7
Li0.3Sr0.6Ti0.35Fe0.15Ta0.5O3 | Perovskite | Oxides | -4.552841969
Li0.3Sr0.6Ti0.40Fe0.10Ta0.5O3 | Perovskite | Oxides | -4.443697499
Li0.3Sr0.6Ti0.45Fe0.05Ta0.5O3 | Perovskite | Oxides | -4.22184875
Li0.3Sr0.6Ti0.5Ta0.5O3 | Perovskite | Oxides | -3.769551079
Li0.3Sr0.6Ti0.5Nb0.5O3 | Perovskite | Oxides | -5.26760624
Li0.25La0.41Sr0.25TiO3 | Perovskite | Oxides | -4.116906641
Li0.15La0.51Sr0.15TiO3 | Perovskite | Oxides | -4.27572413
LiSrTiTaO6 | Perovskite | Oxides | -3.259637311
LiSr1.65Ti1.3Ta1.7O9 | Perovskite | Oxides | -4.30980392
LiSr1.65Ti1.3Nb1.7O9 | Perovskite | Oxides | -4.698970004
LiSr1.65Zr1.3Ta1.7O9 | Perovskite | Oxides | -4.886056648
LiSr2Ti2TaO9 | Perovskite | Oxides | -4.494850022
LiSr2Ti2NbO9 | Perovskite | Oxides | -6
LiSrTiNbO6 | Perovskite | Oxides | -6
LiBa2Ti2NbO9 | Perovskite | Oxides | -7
Li0.067La0.64TiO2.99 | Perovskite | Oxides | -4.102372909
Li0.25La0.66Ti0.75Al0.25O3 | Perovskite | Oxides | -4.11577123
Li0.20La0.66Ti0.80Al0.20O3 | Perovskite | Oxides | -4.368556231
Li0.30La0.66Ti0.70Al0.30O3 | Perovskite | Oxides | -4.764471553
Li0.15La0.66Ti0.85Al0.15O3 | Perovskite | Oxides | -5.015022874
Li0.10La0.66Ti0.90Al0.10O3 | Perovskite | Oxides | -5.13430394
Li0.06La0.66Ti0.93Al0.06O3 | Perovskite | Oxides | -5.774690718
Li0.27La0.59TiO3 | Perovskite | Oxides | -3.236572006
Li3O(Cl0.5Br0.5) | Anti-Perovskite | Oxides and Other Anions | -3.027797162
Li3OCl | Anti-Perovskite | Oxides and Other Anions | -3.850780887
Li10SnP2S12 | Thio-LISICON | Sulphides | -2.397940009
Li0.36La0.55TiO3 | Perovskite | Oxides | -4.698970004
Li1.5Hf1.5Al0.5P3O12 | NASICON | Oxides | -3.958607315
"(Li2S)70 (P2S5)30" | Glass-Ceramic | Sulphides | -1.769551079
Li11AlP2S12 | Thio-LISICON | Sulphides | -3.095825632
Li5NI2 | Other | Halides | -6.823908741
Li6NiBr3 | Rocksalt | Halides | -6.823908741
Li4SiO4 | LISICON | Oxides | -9.698970004
Li2Ge7O15 | Other | Oxides | -15.30103
Li3.5Ge0.5V0.5O4 | LISICON | Oxides | -4.15490196
LiI | Rocksalt | Halides | -7.552841969
Li3P | Other | Other | -3
Li3Sc2P3O12 | NASICON | Oxides | -10
Li5La3Bi2O12 | Garnet | Oxides | -4.698970004
LiLa(TiO3)2 | Perovskite | Oxides | -3
Li4BN3H10 | Other | Other | -3.698970004
Li2NH | Other | Other | -3.595166283
Li2Ca(NH)2 | Other | Other | -5.193820026
Li3N | Other | Other | -3.240332155
Li13.6Si2.8S1.2O16 | LISICON | Oxides | -6.22184875
LiAlH4 | Other | Other | -8.698970004
Li4B7O12Cl | Other | Oxides and Other Anions | -7
Li10.35Si1.35P1.65S12 | Thio-LISICON | Sulphides | -2.187086643
Li9.81Sn0.81P2.19S12 | Thio-LISICON | Sulphides | -2.259637311
Li5La3Nb2O12 | Garnet | Oxides | -5.096910013
Li14ZnGe4O16 | LISICON | Oxides | -6
Li2.88PO3.73N0.14 | LISICON | Oxides | -12.85387196
Li6.35P0.65Si0.35S5Br | Argyrodite | Sulphides and Other Anions | -2.638272164
Li6.50P0.50Si0.50S5Br | Argyrodite | Sulphides and Other Anions | -2.638272164
Li6.20P0.80Si0.20S5Br | Argyrodite | Sulphides and Other Anions | -2.70333481
Li6.30P0.70Si0.30S5Br | Argyrodite | Sulphides and Other Anions | -2.73754891
Li6.25P0.75Si0.25S5Br | Argyrodite | Sulphides and Other Anions | -2.823908741
Li6.12P0.90Si0.12S5Br | Argyrodite | Sulphides and Other Anions | -3.045757491
Li6.22P0.78Si0.22S5Br | Argyrodite | Sulphides and Other Anions | -2.966576245
Li6.17P0.83Si0.17S5Br | Argyrodite | Sulphides and Other Anions | -3.031984286
Li6.13P0.87Si0.13S5Br | Argyrodite | Sulphides and Other Anions | -3.045275209
Li6.08P0.92Si0.08S5Br | Argyrodite | Sulphides and Other Anions | -3.063486258
Li6.02P0.98Si0.02S5 Br | Argyrodite | Sulphides and Other Anions | -3.058488567
Li6.10P0.90Si0.10S5Br | Argyrodite | Sulphides and Other Anions | -3.09420412
Li6.05P0.95Si0.05S5Br | Argyrodite | Sulphides and Other Anions | -3.355561411
Li3.6Si0.6P0.4S4 | Thio-LISICON | Sulphides | -4.110026362
Li4SiS4 | Thio-LISICON | Sulphides | -7.307153081
Li2SiS3 | Thio-LISICON | Sulphides | -5.698970004
Li6.75La3Zr1.75Nb0.25O12 | Garnet | Oxides | -3.096910013
Li7La3Zr1.89Al0.15O12 | Garnet | Oxides | -3.468521083
Li6.75La3Zr1.875Te0.125O12 | Garnet | Oxides | -4.424235019
Li10Ge0.95Si0.05P2S12 | Thio-LISICON | Sulphides | -2.065501549
Li5.5La3Nb1.75In0.25O12 | Garnet | Oxides | -4.619788758
Li5.5La2.75K0.25Nb2O12 | Garnet | Oxides | -4.974694135
Li7La3Zr2O12 | Garnet | Oxides | -5.818156412
Li7La3Hf2O12 | Garnet | Oxides | -6.01188716
Li6.25La3Zr2Ga0.25O12 | Garnet | Oxides | -3.455931956
Li2.2Zn0.1Zr0.9S3 | Thio-LISICON | Sulphides | -3.920818754
Li4GeS4 | Thio-LISICON | Sulphides | -6.600153287
Li4PS4I | Argyrodite | Sulphides and Other Anions | -4.203425667
Li6.6La2.75Y0.25Zr1.6Ta0.4O12 | Garnet | Oxides | -3.360513511
Li6.6La2.875Y0.125Zr1.6Ta0.4O12 | Garnet | Oxides | -3.498940738
Li6.6La2.5Y0.5Zr1.6Ta0.4O12 | Garnet | Oxides | -3.645891561
Li4SnS4 | Thio-LISICON | Sulphides | -4.15490196
Li6.4La3Zr2Ga0.2O12 | Garnet | Oxides | -3.045757491
Li2SnS3 | Rocksalt | Sulphides | -4.866461092
Li3PS4 | Thio-LISICON | Sulphides | -3.795880017
Li6.5La3Nb1.25Y0.75O12 | Garnet | Oxides | -3.568636236
Li6La3Nb1.5Y0.5O12 | Garnet | Oxides | -3.725842151
Li6.5La3Zr1.5Ta0.5O12 | Garnet | Oxides | -3.036212173
Li6.6La3Zr1.6Ta0.4O12 | Garnet | Oxides | -3.13667714
Li6.7La3Zr1.7Ta0.3O12 | Garnet | Oxides | -2.987162775
Li6.2La3Zr1.2Ta0.8O12 | Garnet | Oxides | -3.494850022
Li6.8La3Zr1.8Ta0.2O12 | Garnet | Oxides | -3.552841969
Li6La3ZrTaO12 | Garnet | Oxides | -3.795880017
Li6.6La3Zr1.6Sb0.4O12 | Garnet | Oxides | -3.113509275
Li6.4La3Zr1.4Sb0.6O12 | Garnet | Oxides | -3.180456064
Li6.2La3Zr1.2Sb0.8O12 | Garnet | Oxides | -3.346787486
Li6La3ZrSbO12 | Garnet | Oxides | -3.585026652
Li6.8La3Zr1.8Sb0.2O12 | Garnet | Oxides | -4.229147988
Li5La3Ta2O12 | Garnet | Oxides | -5.468521083
Li6BaLa2Nb2O12 | Garnet | Oxides | -5.22184875
Li6SrLa2Nb2O12 | Garnet | Oxides | -5.37675071
Li6CaLa2Nb2O12 | Garnet | Oxides | -5.795880017
Li6.75La3Zr1.75Ta0.25O12 | Garnet | Oxides | -3.200659451
Li10SiP2S12 | Thio-LISICON | Sulphides | -2.638272164
Li5.4La3Nb1.8Y0.75O12 | Garnet | Oxides | -4.599980365
"(Li2O)50 (Al2O5)5 (P2O5)45" | Glass | Oxides | -7.93930216
"(Li2O)50 (P2O5)50" | Glass | Oxides | -8.879426069
"(Li2S)9(LaOI)" | Glass | Sulphides and Other Anions | -8.089909454
"(AgI)0.5(LiPO3)0.5" | Glass | Oxides and Other Anions | -7.387216143
"(Li2S)2(LaOI)5" | Glass | Sulphides and Other Anions | -7.159893906
"(Li2S)(LaOI)" | Glass | Sulphides and Other Anions | -6.560667306
Li3.9Zn0.05GeS4 | Thio-LISICON | Sulphides | -6.54668166
Li1.6Ti1.7Mg0.3P3O12 | NASICON | Oxides | -5.552841969
"(Li2S)7(LaOI)3" | Glass-Ceramic | Sulphides and Other Anions | -5.540607512
"(Li0.5La0.5TiO3)94(SiO2)6" | Glass-Ceramic | Oxides | -5.200659451
"(Li0.5La0.5TiO3)97(SiO2)3" | Glass-Ceramic | Oxides | -5
"(Li0.5La0.5TiO3)95(SiO2)5" | Glass-Ceramic | Oxides | -4.903089987
Li4.275Ge0.61Ga0.25S4 | Thio-LISICON | Sulphides | -4.197910742
Li1.4Ti1.6In0.4P3O12 | NASICON | Oxides | -3.721246399
Li1.8Cr0.8Ti1.2(PO4)3 | NASICON | Oxides | -3.619788758
"((Li2S)0.6 (SiS2)0.4 )95 (Li4SiO4)5" | Glass | Sulphides and Other Anions | -2.230622674
Li6La2Ca(Nb)2O12 | Garnet | Oxides | -5.675717545
Li6MgLa2Ta2O12 | Garnet | Oxides | -6.716698771
Li4.4Al0.4Ge0.6S4 | Thio-LISICON | Sulphides | -4.363512104
Li4.4Al0.4Sn0.6S4 | Thio-LISICON | Sulphides | -5.35753548
Li4.4Ga0.4Ge0.6S4 | Thio-LISICON | Sulphides | -4.787812396
Li4.4Ga0.4Sn0.6S4 | Thio-LISICON | Sulphides | -5.494850022
Li5AlS4 | Thio-LISICON | Sulphides | -7.89997427
LiMgPO4 | Olivine | Oxides | -11.19997064
Li0.95Mg0.95In0.05PO4 | Olivine | Oxides | -9.950781977
Li0.9Mg0.9In0.1PO4 | Olivine | Oxides | -9.300162274
Li0.85Mg0.85In0.15PO4 | Olivine | Oxides | -8.899629455
Li0.83Mg0.83In0.17PO4 | Olivine | Oxides | -8.850780887
Li3AlS3 | Other | Sulphides | -7.882728704
Li6SiO4Cl2 | Argyrodite | Oxides and Other Anions | -10
LiTa2PO8 | Other | Oxides | -2.795880017
Li0.022 La0.118 Ti0.2 Al0.004 O0.631 | Perovskite | Oxides | -3.049976093
Li2ZrS3 | Thio-LISICON | Sulphides | -5.13667714
Li0.022 La0.115 Ti0.165 Al0.055 O0.618 | Perovskite | Oxides | -3.280006174
(YPO4)0.8(Li3PO4)0.2 | Zircon | Oxides | -4.851039883
Li0.8La0.066Zr2(PO4)3 | NASICON | Oxides | -5.086338509
Li3.09BO2.53N0.52 | Glass | Oxides | -6.06311007
Li5Nd3Sb2O12 | Garnet | Oxides | -6.253253283
Li5La3Sb2O12 | Garnet | Oxides | -5.685784276
LiAlSi2O6 | Glass | Oxides | -8.457685004
"(Li2O)16.6 (SiO2)83.4" | Glass | Oxides | -8.887183074
Li3Fe2P3O12 | Glass-Ceramic | Sulphides and Other Anions | -7.953862132
Li2.9Sc1.9Zr0.1(PO4)3 | NASICON | Sulphides | -4.126174447
Li1.9Mg0.1TiO3.05 | Rocksalt | Sulphides and Other Anions | -6.708504408
(YPO4)0.9(Li3PO4)0.1 | Zircon | Oxides | -6.333347081
(YPO4)0.7(Li3PO4)0.3 | Zircon | Oxides | -8.182516656
(YPO4)0.5(Li3PO4)0.5 | Zircon | Oxides | -10.1753005
LiGaSiO4 | Phenakite | Oxides | -10.9652893
Li0.68Ga0.68Si2.33O6 | Phenakite | Oxides | -10.50228226
Li0.96Ga0.96Si2.04O6 | Phenakite | Oxides | -10.62874643
Li4Al0.33Si0.33P0.33O4 | LISICON | Oxides | -5.487904825
Li4Al0.33Si0.17Ge0.17P0.33O4 | LISICON | Oxides | -5.792359875
Li4.25Si0.75Al0.25O4 | LISICON | Oxides | -7.695350471
Li3.75Si0.75P0.25O4 | LISICON | Oxides | -6.25635315
LiCaTiNbO6 | Perovskite | Oxides | -6.216929275
Li3Cr(MoO4)3 | LISICON | Oxides | -8.496443639
Li2Mg2(MoO4)3 | Lysonite | Oxides | -11.2712539
Li3Fe(MoO4)3 | Lysonite | Oxides | -9.229824822
Li6FeCl8 | Rocksalt | Halides | -7.047042731
Li4.8Si0.2Al0.8S4 | Thio-LISICON | Sulphides | -5.971412549
Li3.6Ge0.4P0.6S4 | Thio-LISICON | Sulphides | -3.654909409
Li3.35Ge0.35P0.65S4 | Thio-LISICON | Sulphides | -2.737393551
Li6NiCl8 | Rocksalt | Halides | -9.569675406
Li6CoCl8 | Rocksalt | Halides | -5.821821295
LiF | Rocksalt | Halides | -13.92960042